## Sheet1
Monomer A1 type | a1-smile | monomer_a_Mw | Monomer A2 type | a2-smile | monomer_a2_Mw | A1/A2 ratio | Monomer A concentration, wt% | Monomer B type | b-smile | monomer_b_Mw | Monomer B concentration, wt% | Organic solvent type | Additive X1 in aqueous | Additive X1 concentration, wt% | Additive X2 type in aqueous phase | Additive X2 concentration, wt% | monomer_tot_wt | mol_ratio | Aqueous phase pH | Additive Y type in organic phase | Y-smiles | Additive Y concentration, wt% | Heat curing time, min | Heat curing termperature, degree | Transmembrane pressure, bar | salt_concentration | cation | anion | cat_val | cat_r | cat_hyd_r | cat_hyd_e | an_val | an_r | an_hyd_r | an_hyd_e | Polymerization time, s | Pure_water_flux, LMH/bar | Permeability, LMH/bar | DOI | Done | Perm_ID
Piperazine | C1CNCCN1 | 86.14 | - |  |  | - | 3 | trimesoyl chloride (265.5) | C1=C(C=C(C=C1C(=O)Cl)C(=O)Cl)C(=O)Cl | 265.5 | 0.6 | hexane | - | - | - | - | 3.6 | 15.41 | 9.5 | - | C | - | 20 | 75 | 8 | 500 | Mg2+ | Cl- | 2 | 0.072 | 0.428 | -1830 | -1 | 0.181 | 0.332 | -340 | 1800 | - | 0.4 | 10.1016/j.reactfunctpolym.2014.08.009 | 1 | 392
Piperazine | C1CNCCN1 | 86.14 | - |  |  | - | 3 | trimesoyl chloride (265.5) | C1=C(C=C(C=C1C(=O)Cl)C(=O)Cl)C(=O)Cl | 265.5 | 0.6 | hexane | - | - | - | - | 3.6 | 15.41 | 9.5 | - | C | - | 20 | 75 | 8 | 500 | Mg2+ | SO42- | 2 | 0.072 | 0.428 | -1830 | -2 | 0.23 | 0.379 | -1080 | 1800 | - | 0.5 | 10.1016/j.reactfunctpolym.2014.08.009 | 1 | 390
Piperazine | C1CNCCN1 | 86.14 | - |  |  | - | 3 | trimesoyl chloride (265.5) | C1=C(C=C(C=C1C(=O)Cl)C(=O)Cl)C(=O)Cl | 265.5 | 0.6 | hexane | - | - | - | - | 3.6 | 15.41 | 9.5 | - | C | - | 20 | 75 | 8 | 500 | Na+ | SO42- | 1 | 0.102 | 0.358 | -365 | -2 | 0.23 | 0.379 | -1080 | 1800 | - | 0.5 | 10.1016/j.reactfunctpolym.2014.08.009 | 1 | 391
1,2-Diaminopropane | CC(CN)N | 74.13 | Diethanolamine | C(CO)NCCO | 105.14 | 4 | 2.53 | trimesoyl chloride (265.5) | C1=C(C=C(C=C1C(=O)Cl)C(=O)Cl)C(=O)Cl | 265.5 | 0.243 | hexane | sodium dodecyl sulfate | 0.1 | - | - | 2.773 | 35.09 | - | - | C | - | 10 | 60 | 5 | 1000 | Li+ | Cl- | 1 | 0.069 | 0.382 | -475 | -1 | 0.181 | 0.332 | -340 | 120 | - | 0.5 | Exp | 1 | 431
Pentaerythritol | C(C(CO)(CO)CO)O | 136.15 | - |  |  | - | 7 | trimesoyl chloride (265.5) | C1=C(C=C(C=C1C(=O)Cl)C(=O)Cl)C(=O)Cl | 265.5 | 0.457 | hexane | - | - | sodium phosphate | - | 7.457 | 29.87 | 12 | - | C | - | 40 | 60 | 5 | 1000 | Na+ | SO42- | 1 | 0.102 | 0.358 | -365 | -2 | 0.23 | 0.379 | -1080 | 1200 | - | 1 | 10.1016/j.apsusc.2017.04.173 | 1 | 388
Pentaerythritol | C(C(CO)(CO)CO)O | 136.15 | - |  |  | - | 5 | trimesoyl chloride (265.5) | C1=C(C=C(C=C1C(=O)Cl)C(=O)Cl)C(=O)Cl | 265.5 | 0.457 | hexane | - | - | sodium phosphate | - | 5.457 | 21.34 | 12 | - | C | - | 40 | 60 | 5 | 1000 | Na+ | SO42- | 1 | 0.102 | 0.358 | -365 | -2 | 0.23 | 0.379 | -1080 | 2400 | - | 1 | 10.1016/j.apsusc.2017.04.173 | 1 | 389
Pentaerythritol | C(C(CO)(CO)CO)O | 136.15 | - |  |  | - | 5 | trimesoyl chloride (265.5) | C1=C(C=C(C=C1C(=O)Cl)C(=O)Cl)C(=O)Cl | 265.5 | 0.457 | hexane | - | - | sodium phosphate | - | 5.457 | 21.34 | 12 | - | C | - | 40 | 60 | 5 | 1000 | Na+ | SO42- | 1 | 0.102 | 0.358 | -365 | -2 | 0.23 | 0.379 | -1080 | 1800 | - | 1.2 | 10.1016/j.apsusc.2017.04.173 | 1 | 387
Pentaerythritol | C(C(CO)(CO)CO)O | 136.15 | - |  |  | - | 5 | trimesoyl chloride (265.5) | C1=C(C=C(C=C1C(=O)Cl)C(=O)Cl)C(=O)Cl | 265.5 | 0.457 | hexane | - | - | sodium phosphate | - | 5.457 | 21.34 | 12 | - | C | - | 40 | 60 | 5 | 1000 | Na+ | SO42- | 1 | 0.102 | 0.358 | -365 | -2 | 0.23 | 0.379 | -1080 | 1200 | - | 1.3 | 10.1016/j.apsusc.2017.04.173 | 1 | 385
Pentaerythritol | C(C(CO)(CO)CO)O | 136.15 | - |  |  | - | 5 | trimesoyl chloride (265.5) | C1=C(C=C(C=C1C(=O)Cl)C(=O)Cl)C(=O)Cl | 265.5 | 0.304 | hexane | - | - | sodium phosphate | - | 5.304 | 32.07 | 12 | - | C | - | 40 | 60 | 5 | 1000 | Na+ | SO42- | 1 | 0.102 | 0.358 | -365 | -2 | 0.23 | 0.379 | -1080 | 1200 | - | 1.3 | 10.1016/j.apsusc.2017.04.173 | 1 | 386
Polyethyleneimine | NCC | 43.1 | Piperazine | C1CNCCN1 | 86.14 | 67 | 3 | trimesoyl chloride (265.5) | C1=C(C=C(C=C1C(=O)Cl)C(=O)Cl)C(=O)Cl | 265.5 | 0.6 | hexane | - | - | - | - | 3.6 | 30.57 | 9.5 | - | C | - | 20 | 75 | 8 | 500 | Mg2+ | SO42- | 2 | 0.072 | 0.428 | -1830 | -2 | 0.23 | 0.379 | -1080 | 1800 | - | 1.5 | 10.1016/j.reactfunctpolym.2014.08.009 | 1 | 381
Piperazine | C1CNCCN1 | 86.14 | Triethylamine | CCN(CC)CC | 101.19 | 5 | 2 | trimesoyl chloride (265.5) | C1=C(C=C(C=C1C(=O)Cl)C(=O)Cl)C(=O)Cl | 265.5 | 0.456 | hexane | - | - | - | - | 2.456 | 13.18 | - | triton X-100 | CC(C)(C)CC(C)(C)C1=CC=C(C=C1)OCCO | 0.763 | 2 | 70 | 10 | 1000 | Na+ | Cl- | 1 | 0.102 | 0.358 | -365 | -1 | 0.181 | 0.332 | -340 | 120 | - | 1.5 | doi.org/10.1016/j.memsci.2009.07.033 | 1 | 382
Piperazine | C1CNCCN1 | 86.14 | Triethylamine | CCN(CC)CC | 101.19 | 5 | 2 | trimesoyl chloride (265.5) | C1=C(C=C(C=C1C(=O)Cl)C(=O)Cl)C(=O)Cl | 265.5 | 0.456 | hexane | - | - | - | - | 2.456 | 13.18 | - | triton X-100 | CC(C)(C)CC(C)(C)C1=CC=C(C=C1)OCCO | 0.763 | 2 | 70 | 10 | 1000 | Na+ | SO42- | 1 | 0.102 | 0.358 | -365 | -2 | 0.23 | 0.379 | -1080 | 120 | - | 1.5 | doi.org/10.1016/j.memsci.2009.07.033 | 1 | 383
Piperazine | C1CNCCN1 | 86.14 | Triethylamine | CCN(CC)CC | 101.19 | 5 | 2 | trimesoyl chloride (265.5) | C1=C(C=C(C=C1C(=O)Cl)C(=O)Cl)C(=O)Cl | 265.5 | 0.456 | hexane | - | - | - | - | 2.456 | 13.18 | - | triton X-100 | CC(C)(C)CC(C)(C)C1=CC=C(C=C1)OCCO | 0.763 | 2 | 70 | 10 | 1000 | Mg2+ | Cl- | 2 | 0.072 | 0.428 | -1830 | -1 | 0.181 | 0.332 | -340 | 120 | - | 1.5 | doi.org/10.1016/j.memsci.2009.07.033 | 1 | 384
Pentaerythritol | C(C(CO)(CO)CO)O | 136.15 | - |  |  | - | 5 | trimesoyl chloride (265.5) | C1=C(C=C(C=C1C(=O)Cl)C(=O)Cl)C(=O)Cl | 265.5 | 0.609 | hexane | - | - | sodium phosphate | - | 5.609 | 16.01 | 12 | - | C | - | 40 | 60 | 5 | 1000 | Na+ | SO42- | 1 | 0.102 | 0.358 | -365 | -2 | 0.23 | 0.379 | -1080 | 1200 | - | 1.6 | 10.1016/j.apsusc.2017.04.173 | 1 | 380
Pentaerythritol | C(C(CO)(CO)CO)O | 136.15 | - |  |  | - | 5 | trimesoyl chloride (265.5) | C1=C(C=C(C=C1C(=O)Cl)C(=O)Cl)C(=O)Cl | 265.5 | 1.217 | hexane | - | - | sodium phosphate | - | 6.217 | 8.01 | 12 | - | C | - | 40 | 60 | 5 | 1000 | Na+ | SO42- | 1 | 0.102 | 0.358 | -365 | -2 | 0.23 | 0.379 | -1080 | 1200 | - | 1.7 | 10.1016/j.apsusc.2017.04.173 | 1 | 378
Pentaerythritol | C(C(CO)(CO)CO)O | 136.15 | - |  |  | - | 5 | trimesoyl chloride (265.5) | C1=C(C=C(C=C1C(=O)Cl)C(=O)Cl)C(=O)Cl | 265.5 | 0.457 | hexane | - | - | sodium phosphate | - | 5.457 | 21.34 | 12 | - | C | - | 40 | 60 | 5 | 1000 | Na+ | SO42- | 1 | 0.102 | 0.358 | -365 | -2 | 0.23 | 0.379 | -1080 | 600 | - | 1.7 | 10.1016/j.apsusc.2017.04.173 | 1 | 379
Pentaerythritol | C(C(CO)(CO)CO)O | 136.15 | - |  |  | - | 5 | trimesoyl chloride (265.5) | C1=C(C=C(C=C1C(=O)Cl)C(=O)Cl)C(=O)Cl | 265.5 | 0.915 | hexane | - | - | sodium phosphate | - | 5.915 | 10.66 | 12 | - | C | - | 40 | 60 | 5 | 1000 | Na+ | SO42- | 1 | 0.102 | 0.358 | -365 | -2 | 0.23 | 0.379 | -1080 | 1200 | - | 1.8 | 10.1016/j.apsusc.2017.04.173 | 1 | 377
Piperazine | C1CNCCN1 | 86.14 | - |  |  | - | 0.1 | trimesoyl chloride (265.5) | C1=C(C=C(C=C1C(=O)Cl)C(=O)Cl)C(=O)Cl | 265.5 | 0.1 | hexane | - | - | - | - | 0.2 | 3.08 | - | - | C | - | 30 | 60 | 6 | 1000 | Na+ | SO42- | 1 | 0.102 | 0.358 | -365 | -2 | 0.23 | 0.379 | -1080 | 120 | - | 2 | 10.1016/j.memsci.2019.117316 | 1 | 9
4,4’-isopropylidenediphenol | CC(C)(C1=CC=C(C=C1)O)C2=CC=C(C=C2)O | 228.29 | - |  |  | - | 1 | trimesoyl chloride (265.5) | C1=C(C=C(C=C1C(=O)Cl)C(=O)Cl)C(=O)Cl | 265.5 | 0.15 | hexane | - | - | - | - | 1.15 | 7.75 | - | - | C | - | - | - | 3.1 | 5.866 | Na+ | Cl- | 1 | 0.102 | 0.358 | -365 | -1 | 0.181 | 0.332 | -340 | 90 | - | 2.1 | 10.1002/app.21157 | 1 | 373
4,4’-isopropylidenediphenol | CC(C)(C1=CC=C(C=C1)O)C2=CC=C(C=C2)O | 228.29 | - |  |  | - | 1 | trimesoyl chloride (265.5) | C1=C(C=C(C=C1C(=O)Cl)C(=O)Cl)C(=O)Cl | 265.5 | 0.15 | hexane | - | - | - | - | 1.15 | 7.75 | - | - | C | - | - | - | 4.48 | 5.866 | Na+ | Cl- | 1 | 0.102 | 0.358 | -365 | -1 | 0.181 | 0.332 | -340 | 90 | - | 2.1 | 10.1002/app.21157 | 1 | 374
Pentaerythritol | C(C(CO)(CO)CO)O | 136.15 | - |  |  | - | 5 | trimesoyl chloride (265.5) | C1=C(C=C(C=C1C(=O)Cl)C(=O)Cl)C(=O)Cl | 265.5 | 0.152 | hexane | - | - | sodium phosphate | - | 5.152 | 64.15 | 12 | - | C | - | 40 | 60 | 5 | 1000 | Na+ | SO42- | 1 | 0.102 | 0.358 | -365 | -2 | 0.23 | 0.379 | -1080 | 1200 | - | 2.1 | 10.1016/j.apsusc.2017.04.173 | 1 | 375
Piperazine | C1CNCCN1 | 86.14 | - |  |  | - | 0.2 | trimesoyl chloride (265.5) | C1=C(C=C(C=C1C(=O)Cl)C(=O)Cl)C(=O)Cl | 265.5 | 0.1 | hexane | - | - | - | - | 0.3 | 6.16 | - | - | C | - | 10 | 100 | 10.3 | 1000 | Na+ | Cl- | 1 | 0.102 | 0.358 | -365 | -1 | 0.181 | 0.332 | -340 | 45 | - | 2.1 | 10.1016/j.desal.2014.05.007 | 1 | 376
Pentaerythritol | C(C(CO)(CO)CO)O | 136.15 | - |  |  | - | 3 | trimesoyl chloride (265.5) | C1=C(C=C(C=C1C(=O)Cl)C(=O)Cl)C(=O)Cl | 265.5 | 0.456 | hexane | - | - | sodium phosphate | - | 3.456 | 12.83 | 12 | - | C | - | 40 | 60 | 5 | 1000 | Na+ | SO42- | 1 | 0.102 | 0.358 | -365 | -2 | 0.23 | 0.379 | -1080 | 1200 | - | 2.2 | 10.1016/j.apsusc.2017.04.173 | 1 | 370
Piperazine | C1CNCCN1 | 86.14 | 3,5-diaminobenzoic acid | C1=C(C=C(C=C1N)N)C(=O)O | 152.15 | 39 | 1.95 | trimesoyl chloride (265.5) | C1=C(C=C(C=C1C(=O)Cl)C(=O)Cl)C(=O)Cl | 265.5 | 3.06 | hexane | - | - | - | - | 5.01 | 1.94 | - | - | C | - | - | - | 4.5 | 585 | Na+ | Cl- | 1 | 0.102 | 0.358 | -365 | -1 | 0.181 | 0.332 | -340 | 30 | - | 2.2 | 10.1016/j.memsci.2005.01.021 | 1 | 371
Polyethyleneimine | NCC | 43.1 | Piperazine | C1CNCCN1 | 86.14 | 1.5 | 3 | trimesoyl chloride (265.5) | C1=C(C=C(C=C1C(=O)Cl)C(=O)Cl)C(=O)Cl | 265.5 | 0.6 | hexane | - | - | - | - | 3.6 | 24.64 | 9.5 | - | C | - | 20 | 75 | 8 | 500 | Mg2+ | Cl- | 2 | 0.072 | 0.428 | -1830 | -1 | 0.181 | 0.332 | -340 | 1800 | - | 2.2 | 10.1016/j.reactfunctpolym.2014.08.009 | 1 | 372
1,4-Bis(3-aminopropyl)-piperazine | C1CN(CCN1CCCN)CCCN | 200.32 | Triethylamine | CCN(CC)CC | 101.19 | - | 0.5 | trimesoyl chloride (265.5) | C1=C(C=C(C=C1C(=O)Cl)C(=O)Cl)C(=O)Cl | 265.5 | 0.1 | cyclohexane | sodium dodecyl sulfate | 0.1 | dimethyl sulfoxide | 1 | 0.6 | 6.63 | - | sodium dodecyl sulfate | CCCCCCCCCCCCOS(=O)(=O)O.[Na+] | 1 | - | 25 | 3 | 1000 | Mg2+ | Cl- | 2 | 0.072 | 0.428 | -1830 | -1 | 0.181 | 0.332 | -340 | 30 | - | 2.2 | 10.1016/j.desal.2015.04.027 | 1 | 414
4,4’-isopropylidenediphenol | CC(C)(C1=CC=C(C=C1)O)C2=CC=C(C=C2)O | 228.29 | - |  |  | - | 1 | trimesoyl chloride (265.5) | C1=C(C=C(C=C1C(=O)Cl)C(=O)Cl)C(=O)Cl | 265.5 | 0.15 | hexane | - | - | - | - | 1.15 | 7.75 | - | - | C | - | - | - | 1.72 | 5.866 | Na+ | Cl- | 1 | 0.102 | 0.358 | -365 | -1 | 0.181 | 0.332 | -340 | 90 | - | 2.3 | 10.1002/app.21157 | 1 | 367
4,4’-isopropylidenediphenol | CC(C)(C1=CC=C(C=C1)O)C2=CC=C(C=C2)O | 228.29 | - |  |  | - | 1 | trimesoyl chloride (265.5) | C1=C(C=C(C=C1C(=O)Cl)C(=O)Cl)C(=O)Cl | 265.5 | 0.15 | hexane | - | - | - | - | 1.15 | 7.75 | - | - | C | - | - | - | 1.72 | 0.5866 | Na+ | Cl- | 1 | 0.102 | 0.358 | -365 | -1 | 0.181 | 0.332 | -340 | 90 | - | 2.3 | 10.1002/app.21157 | 1 | 368
Pentaerythritol | C(C(CO)(CO)CO)O | 136.15 | - |  |  | - | 5 | trimesoyl chloride (265.5) | C1=C(C=C(C=C1C(=O)Cl)C(=O)Cl)C(=O)Cl | 265.5 | 0.456 | hexane | - | - | sodium phosphate | - | 5.456 | 21.38 | 12 | - | C | - | 40 | 60 | 5 | 1000 | Na+ | SO42- | 1 | 0.102 | 0.358 | -365 | -2 | 0.23 | 0.379 | -1080 | 300 | - | 2.3 | 10.1016/j.apsusc.2017.04.173 | 1 | 369
Polyethyleneimine | NCC | 43.1 | Piperazine | C1CNCCN1 | 86.14 | 1.5 | 3 | trimesoyl chloride (265.5) | C1=C(C=C(C=C1C(=O)Cl)C(=O)Cl)C(=O)Cl | 265.5 | 0.6 | hexane | - | - | - | - | 3.6 | 24.64 | 9.5 | - | C | - | 20 | 75 | 8 | 500 | Na+ | Cl- | 1 | 0.102 | 0.358 | -365 | -1 | 0.181 | 0.332 | -340 | 1800 | - | 2.4 | 10.1016/j.reactfunctpolym.2014.08.009 | 1 | 272
4,4’-isopropylidenediphenol | CC(C)(C1=CC=C(C=C1)O)C2=CC=C(C=C2)O | 228.29 | - |  |  | - | 1 | trimesoyl chloride (265.5) | C1=C(C=C(C=C1C(=O)Cl)C(=O)Cl)C(=O)Cl | 265.5 | 0.15 | hexane | - | - | - | - | 1.15 | 7.75 | - | - | C | - | - | - | 3.1 | 0.5866 | Na+ | Cl- | 1 | 0.102 | 0.358 | -365 | -1 | 0.181 | 0.332 | -340 | 90 | - | 2.4 | 10.1002/app.21157 | 1 | 360
4,4’-isopropylidenediphenol | CC(C)(C1=CC=C(C=C1)O)C2=CC=C(C=C2)O | 228.29 | - |  |  | - | 1 | trimesoyl chloride (265.5) | C1=C(C=C(C=C1C(=O)Cl)C(=O)Cl)C(=O)Cl | 265.5 | 0.15 | hexane | - | - | - | - | 1.15 | 7.75 | - | - | C | - | - | - | 1.72 | 0.05866 | Na+ | Cl- | 1 | 0.102 | 0.358 | -365 | -1 | 0.181 | 0.332 | -340 | 90 | - | 2.4 | 10.1002/app.21157 | 1 | 361
4,4’-isopropylidenediphenol | CC(C)(C1=CC=C(C=C1)O)C2=CC=C(C=C2)O | 228.29 | - |  |  | - | 1 | trimesoyl chloride (265.5) | C1=C(C=C(C=C1C(=O)Cl)C(=O)Cl)C(=O)Cl | 265.5 | 0.15 | hexane | - | - | - | - | 1.15 | 7.75 | - | - | C | - | - | - | 3.1 | 0.05866 | Na+ | Cl- | 1 | 0.102 | 0.358 | -365 | -1 | 0.181 | 0.332 | -340 | 90 | - | 2.4 | 10.1002/app.21157 | 1 | 362
Piperazine | C1CNCCN1 | 86.14 | 3,5-diaminobenzoic acid | C1=C(C=C(C=C1N)N)C(=O)O | 152.15 | 39 | 1.95 | trimesoyl chloride (265.5) | C1=C(C=C(C=C1C(=O)Cl)C(=O)Cl)C(=O)Cl | 265.5 | 0.229 | hexane | - | - | - | - | 2.179 | 25.96 | - | - | C | - | - | - | 4.5 | 100 | Cu2+ | SO42- | 2 | 0.073 | 0.419 | -2010 | -2 | 0.23 | 0.379 | -1080 | 30 | - | 2.4 | 10.1016/j.memsci.2005.01.021 | 1 | 363
Piperazine | C1CNCCN1 | 86.14 | 3,5-diaminobenzoic acid | C1=C(C=C(C=C1N)N)C(=O)O | 152.15 | 39 | 1.95 | trimesoyl chloride (265.5) | C1=C(C=C(C=C1C(=O)Cl)C(=O)Cl)C(=O)Cl | 265.5 | 3.06 | hexane | - | - | - | - | 5.01 | 1.94 | - | - | C | - | - | - | 4.5 | 100 | Cu2+ | SO42- | 2 | 0.073 | 0.419 | -2010 | -2 | 0.23 | 0.379 | -1080 | 30 | - | 2.4 | 10.1016/j.memsci.2005.01.021 | 1 | 364
Polyethyleneimine | NCC | 43.1 | Piperazine | C1CNCCN1 | 86.14 | 1.5 | 3 | trimesoyl chloride (265.5) | C1=C(C=C(C=C1C(=O)Cl)C(=O)Cl)C(=O)Cl | 265.5 | 0.6 | hexane | - | - | - | - | 3.6 | 24.64 | 9.5 | - | C | - | 20 | 75 | 8 | 500 | Mg2+ | SO42- | 2 | 0.072 | 0.428 | -1830 | -2 | 0.23 | 0.379 | -1080 | 1800 | - | 2.4 | 10.1016/j.reactfunctpolym.2014.08.009 | 1 | 365
Piperazine | C1CNCCN1 | 86.14 | Triethylamine | CCN(CC)CC | 101.19 | 1 | 3.054 | trimesoyl chloride (265.5) | C1=C(C=C(C=C1C(=O)Cl)C(=O)Cl)C(=O)Cl | 265.5 | 0.1 | hexane | 1-Butyl-3-methyl-imidazolium chloride | 2.5 | - | - | 3.154 | 87.13 | - | - | C | - | 10 | - | 4.8 | 2000 | Mg2+ | SO42- | 2 | 0.072 | 0.428 | -1830 | -2 | 0.23 | 0.379 | -1080 | 60 | - | 2.4 | doi.org/10.1016/j.memsci.2010.08.033 | 1 | 366
1,4-Bis(3-aminopropyl)-piperazine | C1CN(CCN1CCCN)CCCN | 200.32 | Triethylamine | CCN(CC)CC | 101.19 | - | 1 | trimesoyl chloride (265.5) | C1=C(C=C(C=C1C(=O)Cl)C(=O)Cl)C(=O)Cl | 265.5 | 0.1 | cyclohexane | sodium dodecyl sulfate | 0.1 | dimethyl sulfoxide | 1 | 1.1 | 13.25 | - | sodium dodecyl sulfate | CCCCCCCCCCCCOS(=O)(=O)O.[Na+] | 1 | - | 25 | 3 | 1000 | Mg2+ | Cl- | 2 | 0.072 | 0.428 | -1830 | -1 | 0.181 | 0.332 | -340 | 50 | - | 2.4 | 10.1016/j.desal.2015.04.027 | 1 | 408
1,4-Bis(3-aminopropyl)-piperazine | C1CN(CCN1CCCN)CCCN | 200.32 | Triethylamine | CCN(CC)CC | 101.19 | - | 0.75 | trimesoyl chloride (265.5) | C1=C(C=C(C=C1C(=O)Cl)C(=O)Cl)C(=O)Cl | 265.5 | 0.1 | cyclohexane | sodium dodecyl sulfate | 0.1 | dimethyl sulfoxide | 1 | 0.85 | 9.94 | - | sodium dodecyl sulfate | CCCCCCCCCCCCOS(=O)(=O)O.[Na+] | 1 | - | 25 | 3 | 1000 | Li+ | Cl- | 1 | 0.069 | 0.382 | -475 | -1 | 0.181 | 0.332 | -340 | 30 | - | 2.4 | 10.1016/j.desal.2015.04.027 | 1 | 410
1,4-Bis(3-aminopropyl)-piperazine | C1CN(CCN1CCCN)CCCN | 200.32 | Triethylamine | CCN(CC)CC | 101.19 | - | 1.25 | trimesoyl chloride (265.5) | C1=C(C=C(C=C1C(=O)Cl)C(=O)Cl)C(=O)Cl | 265.5 | 0.1 | cyclohexane | sodium dodecyl sulfate | 0.1 | dimethyl sulfoxide | 1 | 1.35 | 16.57 | - | sodium dodecyl sulfate | CCCCCCCCCCCCOS(=O)(=O)O.[Na+] | 1 | - | 25 | 3 | 1000 | Mg2+ | Cl- | 2 | 0.072 | 0.428 | -1830 | -1 | 0.181 | 0.332 | -340 | 30 | - | 2.4 | 10.1016/j.desal.2015.04.027 | 1 | 415
Bis-2, 6-N, N-(2-hydroxyethyl) diaminotoluene | CC1=C(C=CC=C1NCCO)NCCO | 210.27 | - |  |  | - | 4 | trimesoyl chloride (265.5) | C1=C(C=C(C=C1C(=O)Cl)C(=O)Cl)C(=O)Cl | 265.5 | 0.2 | hexane | sodium dodecyl sulfate | 0.1 | - | - | 4.2 | 25.25 | - | - | C | - | 15 | 80 | 4 | 2000 | Mg2+ | SO42- | 2 | 0.072 | 0.428 | -1830 | -2 | 0.23 | 0.379 | -1080 | 60 | - | 2.5 | 10.1016/j.desal.2013.10.006 | 1 | 14
4,4’-isopropylidenediphenol | CC(C)(C1=CC=C(C=C1)O)C2=CC=C(C=C2)O | 228.29 | - |  |  | - | 1 | trimesoyl chloride (265.5) | C1=C(C=C(C=C1C(=O)Cl)C(=O)Cl)C(=O)Cl | 265.5 | 0.15 | hexane | - | - | - | - | 1.15 | 7.75 | - | - | C | - | - | - | 4.48 | 0.5866 | Na+ | Cl- | 1 | 0.102 | 0.358 | -365 | -1 | 0.181 | 0.332 | -340 | 90 | - | 2.5 | 10.1002/app.21157 | 1 | 352
4,4’-isopropylidenediphenol | CC(C)(C1=CC=C(C=C1)O)C2=CC=C(C=C2)O | 228.29 | - |  |  | - | 1 | trimesoyl chloride (265.5) | C1=C(C=C(C=C1C(=O)Cl)C(=O)Cl)C(=O)Cl | 265.5 | 0.15 | hexane | - | - | - | - | 1.15 | 7.75 | - | - | C | - | - | - | 3.1 | 0.05866 | Na+ | Cl- | 1 | 0.102 | 0.358 | -365 | -1 | 0.181 | 0.332 | -340 | 90 | - | 2.5 | 10.1002/app.21157 | 1 | 353
Piperazine | C1CNCCN1 | 86.14 | - |  |  | - | 2 | trimesoyl chloride (265.5) | C1=C(C=C(C=C1C(=O)Cl)C(=O)Cl)C(=O)Cl | 265.5 | 0.1 | hexane | - | - | - | - | 2.1 | 61.64 | - | - | C | - | 5 | 90 | 10.3 | 1000 | Na+ | Cl- | 1 | 0.102 | 0.358 | -365 | -1 | 0.181 | 0.332 | -340 | 45 | - | 2.5 | 10.1016/j.desal.2014.05.007 | 1 | 354
Piperazine | C1CNCCN1 | 86.14 | - |  |  | - | 0.2 | trimesoyl chloride (265.5) | C1=C(C=C(C=C1C(=O)Cl)C(=O)Cl)C(=O)Cl | 265.5 | 0.1 | hexane | - | - | - | - | 0.3 | 6.16 | - | - | C | - | 10 | 100 | 10.3 | 1000 | Mg2+ | SO42- | 2 | 0.072 | 0.428 | -1830 | -2 | 0.23 | 0.379 | -1080 | 45 | - | 2.5 | 10.1016/j.desal.2014.05.007 | 1 | 355
Piperazine | C1CNCCN1 | 86.14 | 3,5-diaminobenzoic acid | C1=C(C=C(C=C1N)N)C(=O)O | 152.15 | 39 | 1.95 | trimesoyl chloride (265.5) | C1=C(C=C(C=C1C(=O)Cl)C(=O)Cl)C(=O)Cl | 265.5 | 3.06 | hexane | - | - | - | - | 5.01 | 1.94 | - | - | C | - | - | - | 4.5 | 585 | Na+ | Cl- | 1 | 0.102 | 0.358 | -365 | -1 | 0.181 | 0.332 | -340 | 10 | - | 2.5 | 10.1016/j.memsci.2005.01.021 | 1 | 356
Piperazine | C1CNCCN1 | 86.14 | 3,5-diaminobenzoic acid | C1=C(C=C(C=C1N)N)C(=O)O | 152.15 | 39 | 1.95 | trimesoyl chloride (265.5) | C1=C(C=C(C=C1C(=O)Cl)C(=O)Cl)C(=O)Cl | 265.5 | 0.229 | hexane | - | - | - | - | 2.179 | 25.96 | - | - | C | - | - | - | 4.5 | 585 | Na+ | Cl- | 1 | 0.102 | 0.358 | -365 | -1 | 0.181 | 0.332 | -340 | 30 | - | 2.5 | 10.1016/j.memsci.2005.01.021 | 1 | 357
Piperazine | C1CNCCN1 | 86.14 | 3,5-diaminobenzoic acid | C1=C(C=C(C=C1N)N)C(=O)O | 152.15 | 39 | 1.95 | trimesoyl chloride (265.5) | C1=C(C=C(C=C1C(=O)Cl)C(=O)Cl)C(=O)Cl | 265.5 | 0.229 | hexane | - | - | - | - | 2.179 | 25.96 | - | - | C | - | - | - | 4.5 | 585 | Cu2+ | SO42- | 2 | 0.073 | 0.419 | -2010 | -2 | 0.23 | 0.379 | -1080 | 10 | - | 2.5 | 10.1016/j.memsci.2005.01.021 | 1 | 358
Polyethyleneimine | NCC | 43.1 | Piperazine | C1CNCCN1 | 86.14 | 1.5 | 3 | trimesoyl chloride (265.5) | C1=C(C=C(C=C1C(=O)Cl)C(=O)Cl)C(=O)Cl | 265.5 | 0.6 | hexane | - | - | - | - | 3.6 | 24.64 | 9.5 | - | C | - | 20 | 75 | 8 | 500 | Na+ | SO42- | 1 | 0.102 | 0.358 | -365 | -2 | 0.23 | 0.379 | -1080 | 1800 | - | 2.5 | 10.1016/j.reactfunctpolym.2014.08.009 | 1 | 359
1,4-Bis(3-aminopropyl)-piperazine | C1CN(CCN1CCCN)CCCN | 200.32 | Triethylamine | CCN(CC)CC | 101.19 | - | 1 | trimesoyl chloride (265.5) | C1=C(C=C(C=C1C(=O)Cl)C(=O)Cl)C(=O)Cl | 265.5 | 0.1 | cyclohexane | sodium dodecyl sulfate | 0.1 | dimethyl sulfoxide | 1 | 1.1 | 13.25 | - | sodium dodecyl sulfate | CCCCCCCCCCCCOS(=O)(=O)O.[Na+] | 1 | - | 25 | 3 | 1000 | Mg2+ | Cl- | 2 | 0.072 | 0.428 | -1830 | -1 | 0.181 | 0.332 | -340 | 30 | - | 2.5 | 10.1016/j.desal.2015.04.027 | 1 | 406
1,4-Bis(3-aminopropyl)-piperazine | C1CN(CCN1CCCN)CCCN | 200.32 | Triethylamine | CCN(CC)CC | 101.19 | - | 1 | trimesoyl chloride (265.5) | C1=C(C=C(C=C1C(=O)Cl)C(=O)Cl)C(=O)Cl | 265.5 | 0.1 | cyclohexane | sodium dodecyl sulfate | 0.1 | dimethyl sulfoxide | 1 | 1.1 | 13.25 | - | sodium dodecyl sulfate | CCCCCCCCCCCCOS(=O)(=O)O.[Na+] | 1 | - | 25 | 3 | 1000 | Mg2+ | Cl- | 2 | 0.072 | 0.428 | -1830 | -1 | 0.181 | 0.332 | -340 | 40 | - | 2.5 | 10.1016/j.desal.2015.04.027 | 1 | 407
Piperazine | C1CNCCN1 | 86.14 | - |  |  | - | 1 | trimesoyl chloride (265.5) | C1=C(C=C(C=C1C(=O)Cl)C(=O)Cl)C(=O)Cl | 265.5 | 0.1 | hexane | - | - | - | - | 1.1 | 30.82 | - | - | C | - | 3 | 90 | 10.3 | 1000 | Na+ | Cl- | 1 | 0.102 | 0.358 | -365 | -1 | 0.181 | 0.332 | -340 | 45 | - | 2.6 | 10.1016/j.desal.2014.05.007 | 1 | 348
Piperazine | C1CNCCN1 | 86.14 | - |  |  | - | 2 | trimesoyl chloride (265.5) | C1=C(C=C(C=C1C(=O)Cl)C(=O)Cl)C(=O)Cl | 265.5 | 0.1 | hexane | - | - | - | - | 2.1 | 61.64 | - | - | C | - | 5 | 90 | 10.3 | 1000 | Mg2+ | SO42- | 2 | 0.072 | 0.428 | -1830 | -2 | 0.23 | 0.379 | -1080 | 45 | - | 2.6 | 10.1016/j.desal.2014.05.007 | 1 | 349
Piperazine | C1CNCCN1 | 86.14 | 3,5-diaminobenzoic acid | C1=C(C=C(C=C1N)N)C(=O)O | 152.15 | 39 | 1.95 | trimesoyl chloride (265.5) | C1=C(C=C(C=C1C(=O)Cl)C(=O)Cl)C(=O)Cl | 265.5 | 3.06 | hexane | - | - | - | - | 5.01 | 1.94 | - | - | C | - | - | - | 4.5 | 100 | Cu2+ | SO42- | 2 | 0.073 | 0.419 | -2010 | -2 | 0.23 | 0.379 | -1080 | 10 | - | 2.6 | 10.1016/j.memsci.2005.01.021 | 1 | 350
N-(2-Aminoethyl)-piperazine | C1CN(CCN1)CCN | 129.199 | - |  |  | - | 1 | trimesoyl chloride (265.5) | C1=C(C=C(C=C1C(=O)Cl)C(=O)Cl)C(=O)Cl | 265.5 | 0.13 | cyclohexane | - | - | - | - | 1.13 | 15.81 | - | - | C | - | - | 25 | 10 | 3000 | Na+ | Cl- | 1 | 0.102 | 0.358 | -365 | -1 | 0.181 | 0.332 | -340 | 10 | - | 2.6 | 10.1016/j.memsci.2005.12.014 | 1 | 351
1,4-Bis(3-aminopropyl)-piperazine | C1CN(CCN1CCCN)CCCN | 200.32 | Triethylamine | CCN(CC)CC | 101.19 | - | 1 | trimesoyl chloride (265.5) | C1=C(C=C(C=C1C(=O)Cl)C(=O)Cl)C(=O)Cl | 265.5 | 0.1 | cyclohexane | sodium dodecyl sulfate | 0.1 | dimethyl sulfoxide | 1 | 1.1 | 13.25 | - | sodium dodecyl sulfate | CCCCCCCCCCCCOS(=O)(=O)O.[Na+] | 1 | - | 25 | 3 | 1000 | Li+ | Cl- | 1 | 0.069 | 0.382 | -475 | -1 | 0.181 | 0.332 | -340 | 30 | - | 2.6 | 10.1016/j.desal.2015.04.027 | 1 | 399
1,4-Bis(3-aminopropyl)-piperazine | C1CN(CCN1CCCN)CCCN | 200.32 | Triethylamine | CCN(CC)CC | 101.19 | - | 1.25 | trimesoyl chloride (265.5) | C1=C(C=C(C=C1C(=O)Cl)C(=O)Cl)C(=O)Cl | 265.5 | 0.2 | cyclohexane | sodium dodecyl sulfate | 0.1 | dimethyl sulfoxide | 1 | 1.45 | 8.28 | - | sodium dodecyl sulfate | CCCCCCCCCCCCOS(=O)(=O)O.[Na+] | 1 | - | 25 | 3 | 1000 | Li+ | Cl- | 1 | 0.069 | 0.382 | -475 | -1 | 0.181 | 0.332 | -340 | 30 | - | 2.6 | 10.1016/j.desal.2015.04.027 | 1 | 420
1,4-Bis(3-aminopropyl)-piperazine | C1CN(CCN1CCCN)CCCN | 200.32 | Triethylamine | CCN(CC)CC | 101.19 | - | 1 | trimesoyl chloride (265.5) | C1=C(C=C(C=C1C(=O)Cl)C(=O)Cl)C(=O)Cl | 265.5 | 0.2 | cyclohexane | sodium dodecyl sulfate | 0.1 | dimethyl sulfoxide | 1 | 1.2 | 6.63 | - | sodium dodecyl sulfate | CCCCCCCCCCCCOS(=O)(=O)O.[Na+] | 1 | - | 25 | 3 | 1000 | Mg2+ | Cl- | 2 | 0.072 | 0.428 | -1830 | -1 | 0.181 | 0.332 | -340 | 30 | - | 2.6 | 10.1016/j.desal.2015.04.027 | 1 | 423
Piperazine | C1CNCCN1 | 86.14 | - |  |  | - | 1 | trimesoyl chloride (265.5) | C1=C(C=C(C=C1C(=O)Cl)C(=O)Cl)C(=O)Cl | 265.5 | 0.1 | hexane | - | - | - | - | 1.1 | 30.82 | - | - | C | - | 3 | 90 | 10.3 | 1000 | Mg2+ | SO42- | 2 | 0.072 | 0.428 | -1830 | -2 | 0.23 | 0.379 | -1080 | 45 | - | 2.7 | 10.1016/j.desal.2014.05.007 | 1 | 345
Piperazine | C1CNCCN1 | 86.14 | 3,5-diaminobenzoic acid | C1=C(C=C(C=C1N)N)C(=O)O | 152.15 | 39 | 1.95 | trimesoyl chloride (265.5) | C1=C(C=C(C=C1C(=O)Cl)C(=O)Cl)C(=O)Cl | 265.5 | 0.229 | hexane | - | - | - | - | 2.179 | 25.96 | - | - | C | - | - | - | 4.5 | 585 | Na+ | Cl- | 1 | 0.102 | 0.358 | -365 | -1 | 0.181 | 0.332 | -340 | 10 | - | 2.7 | 10.1016/j.memsci.2005.01.021 | 1 | 346
Piperazine | C1CNCCN1 | 86.14 | Triethylamine | CCN(CC)CC | 101.19 | 1 | 3.054 | trimesoyl chloride (265.5) | C1=C(C=C(C=C1C(=O)Cl)C(=O)Cl)C(=O)Cl | 265.5 | 0.1 | hexane | 1-Butyl-3-methyl-imidazolium chloride | 1 | - | - | 3.154 | 87.13 | - | - | C | - | 10 | - | 4.8 | 2000 | Mg2+ | SO42- | 2 | 0.072 | 0.428 | -1830 | -2 | 0.23 | 0.379 | -1080 | 60 | - | 2.7 | doi.org/10.1016/j.memsci.2010.08.033 | 1 | 347
1,4-Bis(3-aminopropyl)-piperazine | C1CN(CCN1CCCN)CCCN | 200.32 | Triethylamine | CCN(CC)CC | 101.19 | - | 1 | trimesoyl chloride (265.5) | C1=C(C=C(C=C1C(=O)Cl)C(=O)Cl)C(=O)Cl | 265.5 | 0.1 | cyclohexane | sodium dodecyl sulfate | 0.1 | dimethyl sulfoxide | 1 | 1.1 | 13.25 | - | sodium dodecyl sulfate | CCCCCCCCCCCCOS(=O)(=O)O.[Na+] | 1 | - | 25 | 3 | 1000 | Li+ | Cl- | 1 | 0.069 | 0.382 | -475 | -1 | 0.181 | 0.332 | -340 | 40 | - | 2.7 | 10.1016/j.desal.2015.04.027 | 1 | 400
1,4-Bis(3-aminopropyl)-piperazine | C1CN(CCN1CCCN)CCCN | 200.32 | Triethylamine | CCN(CC)CC | 101.19 | - | 1 | trimesoyl chloride (265.5) | C1=C(C=C(C=C1C(=O)Cl)C(=O)Cl)C(=O)Cl | 265.5 | 0.1 | cyclohexane | sodium dodecyl sulfate | 0.1 | dimethyl sulfoxide | 1 | 1.1 | 13.25 | - | sodium dodecyl sulfate | CCCCCCCCCCCCOS(=O)(=O)O.[Na+] | 1 | - | 25 | 3 | 1000 | Li+ | Cl- | 1 | 0.069 | 0.382 | -475 | -1 | 0.181 | 0.332 | -340 | 50 | - | 2.7 | 10.1016/j.desal.2015.04.027 | 1 | 401
1,4-Bis(3-aminopropyl)-piperazine | C1CN(CCN1CCCN)CCCN | 200.32 | Triethylamine | CCN(CC)CC | 101.19 | - | 0.5 | trimesoyl chloride (265.5) | C1=C(C=C(C=C1C(=O)Cl)C(=O)Cl)C(=O)Cl | 265.5 | 0.1 | cyclohexane | sodium dodecyl sulfate | 0.1 | dimethyl sulfoxide | 1 | 0.6 | 6.63 | - | sodium dodecyl sulfate | CCCCCCCCCCCCOS(=O)(=O)O.[Na+] | 1 | - | 25 | 3 | 1000 | Li+ | Cl- | 1 | 0.069 | 0.382 | -475 | -1 | 0.181 | 0.332 | -340 | 30 | - | 2.7 | 10.1016/j.desal.2015.04.027 | 1 | 409
m-phenylenediamine | C1=CC(=CC(=C1)N)N | 108.14 | - |  |  | - | 0.1 | isophthaloyal chloride (203.02) | C1=CC(=CC(=C1)C(=O)Cl)C(=O)Cl | 203.02 | 0.1 | hexane | - | - | - | - | 0.2 | 1.88 | - | - | C | - | 5 | 80 | 10.3 | 2000 | Na+ | Cl- | 1 | 0.102 | 0.358 | -365 | -1 | 0.181 | 0.332 | -340 | 90 | - | 2.8 | doi.org/10.1016/j.memsci.2009.06.025 | 1 | 4
1,4-Bis(3-aminopropyl)-piperazine | C1CN(CCN1CCCN)CCCN | 200.32 | - |  |  | - | 1 | trimesoyl chloride (265.5) | C1=C(C=C(C=C1C(=O)Cl)C(=O)Cl)C(=O)Cl | 265.5 | 0.13 | cyclohexane | - | - | - | - | 1.13 | 10.2 | - | - | C | - | - | 25 | 10 | 3000 | Na+ | Cl- | 1 | 0.102 | 0.358 | -365 | -1 | 0.181 | 0.332 | -340 | 10 | - | 2.8 | 10.1016/j.memsci.2005.12.014 | 1 | 343
Piperazine | C1CNCCN1 | 86.14 | - |  |  | - | 0.35 | trimesoyl chloride (265.5) | C1=C(C=C(C=C1C(=O)Cl)C(=O)Cl)C(=O)Cl | 265.5 | 0.15 | hexane | - | - | - | - | 0.5 | 7.19 | - | - | C | - | 20 | 50 | 6 | 3000 | Mg2+ | SO42- | 2 | 0.072 | 0.428 | -1830 | -2 | 0.23 | 0.379 | -1080 | 120 | - | 2.8 | 10.1016/j.memsci.2010.10.060 | 1 | 344
1,4-Bis(3-aminopropyl)-piperazine | C1CN(CCN1CCCN)CCCN | 200.32 | Triethylamine | CCN(CC)CC | 101.19 | - | 1 | trimesoyl chloride (265.5) | C1=C(C=C(C=C1C(=O)Cl)C(=O)Cl)C(=O)Cl | 265.5 | 0.1 | cyclohexane | sodium dodecyl sulfate | 0.1 | dimethyl sulfoxide | 1 | 1.1 | 13.25 | - | sodium dodecyl sulfate | CCCCCCCCCCCCOS(=O)(=O)O.[Na+] | 1 | - | 25 | 3 | 1000 | Li+ | Cl- | 1 | 0.069 | 0.382 | -475 | -1 | 0.181 | 0.332 | -340 | 60 | - | 2.8 | 10.1016/j.desal.2015.04.027 | 1 | 402
1,4-Bis(3-aminopropyl)-piperazine | C1CN(CCN1CCCN)CCCN | 200.32 | Triethylamine | CCN(CC)CC | 101.19 | - | 1 | trimesoyl chloride (265.5) | C1=C(C=C(C=C1C(=O)Cl)C(=O)Cl)C(=O)Cl | 265.5 | 0.1 | cyclohexane | sodium dodecyl sulfate | 0.1 | dimethyl sulfoxide | 1 | 1.1 | 13.25 | - | sodium dodecyl sulfate | CCCCCCCCCCCCOS(=O)(=O)O.[Na+] | 1 | - | 25 | 3 | 1000 | Mg2+ | Cl- | 2 | 0.072 | 0.428 | -1830 | -1 | 0.181 | 0.332 | -340 | 20 | - | 2.8 | 10.1016/j.desal.2015.04.027 | 1 | 405
1,4-Bis(3-aminopropyl)-piperazine | C1CN(CCN1CCCN)CCCN | 200.32 | Triethylamine | CCN(CC)CC | 101.19 | - | 1.75 | trimesoyl chloride (265.5) | C1=C(C=C(C=C1C(=O)Cl)C(=O)Cl)C(=O)Cl | 265.5 | 0.1 | cyclohexane | sodium dodecyl sulfate | 0.1 | dimethyl sulfoxide | 1 | 1.85 | 23.19 | - | sodium dodecyl sulfate | CCCCCCCCCCCCOS(=O)(=O)O.[Na+] | 1 | - | 25 | 3 | 1000 | Mg2+ | Cl- | 2 | 0.072 | 0.428 | -1830 | -1 | 0.181 | 0.332 | -340 | 30 | - | 2.8 | 10.1016/j.desal.2015.04.027 | 1 | 416
1,4-Bis(3-aminopropyl)-piperazine | C1CN(CCN1CCCN)CCCN | 200.32 | Triethylamine | CCN(CC)CC | 101.19 | - | 0.5 | trimesoyl chloride (265.5) | C1=C(C=C(C=C1C(=O)Cl)C(=O)Cl)C(=O)Cl | 265.5 | 0.05 | cyclohexane | sodium dodecyl sulfate | 0.1 | dimethyl sulfoxide | 1 | 0.55 | 13.25 | - | sodium dodecyl sulfate | CCCCCCCCCCCCOS(=O)(=O)O.[Na+] | 1 | - | 25 | 3 | 1000 | Li+ | Cl- | 1 | 0.069 | 0.382 | -475 | -1 | 0.181 | 0.332 | -340 | 30 | - | 2.8 | 10.1016/j.desal.2015.04.027 | 1 | 418
1,4-Bis(3-aminopropyl)-piperazine | C1CN(CCN1CCCN)CCCN | 200.32 | Triethylamine | CCN(CC)CC | 101.19 | - | 1 | trimesoyl chloride (265.5) | C1=C(C=C(C=C1C(=O)Cl)C(=O)Cl)C(=O)Cl | 265.5 | 0.15 | cyclohexane | sodium dodecyl sulfate | 0.1 | dimethyl sulfoxide | 1 | 1.15 | 8.84 | - | sodium dodecyl sulfate | CCCCCCCCCCCCOS(=O)(=O)O.[Na+] | 1 | - | 25 | 3 | 1000 | Li+ | Cl- | 1 | 0.069 | 0.382 | -475 | -1 | 0.181 | 0.332 | -340 | 30 | - | 2.8 | 10.1016/j.desal.2015.04.027 | 1 | 419
1,4-Bis(3-aminopropyl)-piperazine | C1CN(CCN1CCCN)CCCN | 200.32 | Triethylamine | CCN(CC)CC | 101.19 | - | 0.25 | trimesoyl chloride (265.5) | C1=C(C=C(C=C1C(=O)Cl)C(=O)Cl)C(=O)Cl | 265.5 | 0.05 | cyclohexane | sodium dodecyl sulfate | 0.1 | dimethyl sulfoxide | 1 | 0.3 | 6.63 | - | sodium dodecyl sulfate | CCCCCCCCCCCCOS(=O)(=O)O.[Na+] | 1 | - | 25 | 3 | 1000 | Mg2+ | Cl- | 2 | 0.072 | 0.428 | -1830 | -1 | 0.181 | 0.332 | -340 | 30 | - | 2.8 | 10.1016/j.desal.2015.04.027 | 1 | 421
1,4-Bis(3-aminopropyl)-piperazine | C1CN(CCN1CCCN)CCCN | 200.32 | Triethylamine | CCN(CC)CC | 101.19 | - | 0.5 | trimesoyl chloride (265.5) | C1=C(C=C(C=C1C(=O)Cl)C(=O)Cl)C(=O)Cl | 265.5 | 0.1 | cyclohexane | sodium dodecyl sulfate | 0.1 | dimethyl sulfoxide | 1 | 0.6 | 6.63 | - | sodium dodecyl sulfate | CCCCCCCCCCCCOS(=O)(=O)O.[Na+] | 1 | - | 25 | 3 | 1000 | Mg2+ | Cl- | 2 | 0.072 | 0.428 | -1830 | -1 | 0.181 | 0.332 | -340 | 30 | - | 2.8 | 10.1016/j.desal.2015.04.027 | 1 | 422
Piperazine | C1CNCCN1 | 86.14 | - |  |  | - | 0.05 | trimesoyl chloride (265.5) | C1=C(C=C(C=C1C(=O)Cl)C(=O)Cl)C(=O)Cl | 265.5 | 0.05 | hexane | - | - | - | - | 0.1 | 3.08 | - | - | C | - | 30 | 60 | 6 | 1000 | Na+ | SO42- | 1 | 0.102 | 0.358 | -365 | -2 | 0.23 | 0.379 | -1080 | 120 | - | 2.9 | 10.1016/j.memsci.2019.117316 | 1 | 8
Polyethyleneimine | NCC | 43.1 | - |  |  | - | 3 | trimesoyl chloride (265.5) | C1=C(C=C(C=C1C(=O)Cl)C(=O)Cl)C(=O)Cl | 265.5 | 0.4 | hexane | sodium dodecyl sulfate | 0.1 | - | - | 3.4 | 46.2 | 9.5 | - | C | - | 20 | 95 | 8 | 500 | Mg2+ | Cl- | 2 | 0.072 | 0.428 | -1830 | -1 | 0.181 | 0.332 | -340 | 1800 | - | 2.9 | 10.1016/j.memsci.2014.08.055 | 1 | 244
Polyethyleneimine | NCC | 43.1 | - |  |  | - | 3.5 | trimesoyl chloride (265.5) | C1=C(C=C(C=C1C(=O)Cl)C(=O)Cl)C(=O)Cl | 265.5 | 0.4 | hexane | sodium dodecyl sulfate | 0.1 | - | - | 3.9 | 53.9 | 9.5 | - | C | - | 20 | 95 | 8 | 500 | Mg2+ | SO42- | 2 | 0.072 | 0.428 | -1830 | -2 | 0.23 | 0.379 | -1080 | 1800 | - | 2.9 | 10.1016/j.memsci.2014.08.055 | 1 | 248
Polyethyleneimine | NCC | 43.1 | - |  |  | - | 3 | trimesoyl chloride (265.5) | C1=C(C=C(C=C1C(=O)Cl)C(=O)Cl)C(=O)Cl | 265.5 | 0.4 | hexane | sodium dodecyl sulfate | 0.1 | - | - | 3.4 | 46.2 | 9.5 | - | C | - | 20 | 95 | 8 | 500 | Na+ | SO42- | 1 | 0.102 | 0.358 | -365 | -2 | 0.23 | 0.379 | -1080 | 1800 | - | 2.9 | 10.1016/j.memsci.2014.08.055 | 1 | 263
Polyethyleneimine | NCC | 43.1 | - |  |  | - | 3.5 | trimesoyl chloride (265.5) | C1=C(C=C(C=C1C(=O)Cl)C(=O)Cl)C(=O)Cl | 265.5 | 0.4 | hexane | sodium dodecyl sulfate | 0.1 | - | - | 3.9 | 53.9 | 9.5 | - | C | - | 20 | 95 | 8 | 500 | Na+ | SO42- | 1 | 0.102 | 0.358 | -365 | -2 | 0.23 | 0.379 | -1080 | 1800 | - | 2.9 | 10.1016/j.memsci.2014.08.055 | 1 | 265
Polyethyleneimine | NCC | 43.1 | - |  |  | - | 3.5 | trimesoyl chloride (265.5) | C1=C(C=C(C=C1C(=O)Cl)C(=O)Cl)C(=O)Cl | 265.5 | 0.4 | hexane | sodium dodecyl sulfate | 0.1 | - | - | 3.9 | 53.9 | 9.5 | - | C | - | 20 | 95 | 8 | 500 | Na+ | Cl- | 1 | 0.102 | 0.358 | -365 | -1 | 0.181 | 0.332 | -340 | 1800 | - | 2.9 | 10.1016/j.memsci.2014.08.055 | 1 | 270
Pentaerythritol | C(C(CO)(CO)CO)O | 136.15 | - |  |  | - | 5 | trimesoyl chloride (265.5) | C1=C(C=C(C=C1C(=O)Cl)C(=O)Cl)C(=O)Cl | 265.5 | 0.456 | hexane | - | - | sodium phosphate | - | 5.456 | 21.38 | 11 | - | C | - | 40 | 60 | 5 | 1000 | Na+ | SO42- | 1 | 0.102 | 0.358 | -365 | -2 | 0.23 | 0.379 | -1080 | 1200 | - | 2.9 | 10.1016/j.apsusc.2017.04.173 | 1 | 331
Piperazine | C1CNCCN1 | 86.14 | 3,5-diaminobenzoic acid | C1=C(C=C(C=C1N)N)C(=O)O | 152.15 | 39 | 1.95 | trimesoyl chloride (265.5) | C1=C(C=C(C=C1C(=O)Cl)C(=O)Cl)C(=O)Cl | 265.5 | 0.076 | hexane | - | - | - | - | 2.026 | 78.22 | - | - | C | - | - | - | 4.5 | 585 | Na+ | Cl- | 1 | 0.102 | 0.358 | -365 | -1 | 0.181 | 0.332 | -340 | 30 | - | 2.9 | 10.1016/j.memsci.2005.01.021 | 1 | 332
Piperazine | C1CNCCN1 | 86.14 | 3,5-diaminobenzoic acid | C1=C(C=C(C=C1N)N)C(=O)O | 152.15 | 39 | 1.95 | trimesoyl chloride (265.5) | C1=C(C=C(C=C1C(=O)Cl)C(=O)Cl)C(=O)Cl | 265.5 | 0.076 | hexane | - | - | - | - | 2.026 | 78.22 | - | - | C | - | - | - | 4.5 | 100 | Cu2+ | SO42- | 2 | 0.073 | 0.419 | -2010 | -2 | 0.23 | 0.379 | -1080 | 30 | - | 2.9 | 10.1016/j.memsci.2005.01.021 | 1 | 333
Piperazine | C1CNCCN1 | 86.14 | - |  |  | - | 1.76 | Naphthalene-1,3,6-trisulfonylchloride (423.7) | C1=CC2=C(C=C(C=C2C=C1S(=O)(=O)Cl)S(=O)(=O)Cl)S(=O)(=O)Cl | 423.7 | 0.03 | Isoparaphin-G | sodium dodecyl sulfate | 0.01 | triethylamine | 4 | 1.79 | 288.57 | - | - | C | - | 10 | 25 | 5 | 500 | Na+ | SO42- | 1 | 0.102 | 0.358 | -365 | -2 | 0.23 | 0.379 | -1080 | 480 | - | 2.9 | 10.1016/j.memsci.2012.04.043 | 3 | 334
Piperazine | C1CNCCN1 | 86.14 | Triethylamine | CCN(CC)CC | 101.19 | 5 | 2 | trimesoyl chloride (265.5) | C1=C(C=C(C=C1C(=O)Cl)C(=O)Cl)C(=O)Cl | 265.5 | 0.456 | hexane | - | - | - | - | 2.456 | 13.18 | - | triton X-100 | CC(C)(C)CC(C)(C)C1=CC=C(C=C1)OCCO | 0.381 | 2 | 70 | 10 | 1000 | Na+ | SO42- | 1 | 0.102 | 0.358 | -365 | -2 | 0.23 | 0.379 | -1080 | 120 | - | 2.9 | doi.org/10.1016/j.memsci.2009.07.033 | 1 | 340
Piperazine | C1CNCCN1 | 86.14 | Triethylamine | CCN(CC)CC | 101.19 | 1 | 3.054 | trimesoyl chloride (265.5) | C1=C(C=C(C=C1C(=O)Cl)C(=O)Cl)C(=O)Cl | 265.5 | 0.1 | hexane | 1-Butyl-3-methyl-imidazolium chloride | 0.1 | - | - | 3.154 | 87.13 | - | - | C | - | 10 | - | 4.8 | 2000 | Mg2+ | SO42- | 2 | 0.072 | 0.428 | -1830 | -2 | 0.23 | 0.379 | -1080 | 60 | - | 2.9 | doi.org/10.1016/j.memsci.2010.08.033 | 1 | 341
Piperazine | C1CNCCN1 | 86.14 | Triethylamine | CCN(CC)CC | 101.19 | 1 | 3.054 | trimesoyl chloride (265.5) | C1=C(C=C(C=C1C(=O)Cl)C(=O)Cl)C(=O)Cl | 265.5 | 0.1 | hexane | 1-Butyl-3-methyl-imidazolium chloride | 0.5 | - | - | 3.154 | 87.13 | - | - | C | - | 10 | - | 4.8 | 2000 | Mg2+ | SO42- | 2 | 0.072 | 0.428 | -1830 | -2 | 0.23 | 0.379 | -1080 | 60 | - | 2.9 | doi.org/10.1016/j.memsci.2010.08.033 | 1 | 342
Polyethyleneimine | NCC | 43.1 | - |  |  | - | 3 | trimesoyl chloride (265.5) | C1=C(C=C(C=C1C(=O)Cl)C(=O)Cl)C(=O)Cl | 265.5 | 0.4 | hexane | sodium dodecyl sulfate | 0.1 | - | - | 3.4 | 46.2 | 9.5 | - | C | - | 20 | 95 | 8 | 500 | Mg2+ | SO42- | 2 | 0.072 | 0.428 | -1830 | -2 | 0.23 | 0.379 | -1080 | 1800 | - | 3 | 10.1016/j.memsci.2014.08.055 | 1 | 233
Polyethyleneimine | NCC | 43.1 | - |  |  | - | 3 | trimesoyl chloride (265.5) | C1=C(C=C(C=C1C(=O)Cl)C(=O)Cl)C(=O)Cl | 265.5 | 0.4 | hexane | sodium dodecyl sulfate | 0.1 | - | - | 3.4 | 46.2 | 9.5 | - | C | - | 20 | 95 | 8 | 500 | Na+ | Cl- | 1 | 0.102 | 0.358 | -365 | -1 | 0.181 | 0.332 | -340 | 1800 | - | 3 | 10.1016/j.memsci.2014.08.055 | 1 | 243
4,4’-isopropylidenediphenol | CC(C)(C1=CC=C(C=C1)O)C2=CC=C(C=C2)O | 228.29 | - |  |  | - | 1 | trimesoyl chloride (265.5) | C1=C(C=C(C=C1C(=O)Cl)C(=O)Cl)C(=O)Cl | 265.5 | 0.15 | hexane | - | - | - | - | 1.15 | 7.75 | - | - | C | - | - | - | 3.1 | 5.866 | Na+ | Cl- | 1 | 0.102 | 0.358 | -365 | -1 | 0.181 | 0.332 | -340 | 30 | - | 3 | 10.1002/app.21157 | 1 | 318
4,4’-isopropylidenediphenol | CC(C)(C1=CC=C(C=C1)O)C2=CC=C(C=C2)O | 228.29 | - |  |  | - | 1 | trimesoyl chloride (265.5) | C1=C(C=C(C=C1C(=O)Cl)C(=O)Cl)C(=O)Cl | 265.5 | 0.15 | hexane | - | - | - | - | 1.15 | 7.75 | - | - | C | - | - | - | 4.48 | 5.866 | Na+ | Cl- | 1 | 0.102 | 0.358 | -365 | -1 | 0.181 | 0.332 | -340 | 30 | - | 3 | 10.1002/app.21157 | 1 | 319
Pentaerythritol | C(C(CO)(CO)CO)O | 136.15 | - |  |  | - | 5 | trimesoyl chloride (265.5) | C1=C(C=C(C=C1C(=O)Cl)C(=O)Cl)C(=O)Cl | 265.5 | 0.456 | hexane | - | - | sodium phosphate | - | 5.456 | 21.38 | 10 | - | C | - | 40 | 60 | 5 | 1000 | Na+ | SO42- | 1 | 0.102 | 0.358 | -365 | -2 | 0.23 | 0.379 | -1080 | 1200 | - | 3 | 10.1016/j.apsusc.2017.04.173 | 1 | 320
Piperazine | C1CNCCN1 | 86.14 | 3,5-diaminobenzoic acid | C1=C(C=C(C=C1N)N)C(=O)O | 152.15 | 39 | 1.95 | trimesoyl chloride (265.5) | C1=C(C=C(C=C1C(=O)Cl)C(=O)Cl)C(=O)Cl | 265.5 | 0.153 | hexane | - | - | - | - | 2.103 | 38.86 | - | - | C | - | - | - | 4.5 | 585 | Na+ | Cl- | 1 | 0.102 | 0.358 | -365 | -1 | 0.181 | 0.332 | -340 | 30 | - | 3 | 10.1016/j.memsci.2005.01.021 | 1 | 321
Piperazine | C1CNCCN1 | 86.14 | - |  |  | - | 1 | trimesoyl chloride (265.5) | C1=C(C=C(C=C1C(=O)Cl)C(=O)Cl)C(=O)Cl | 265.5 | 0.192 | cyclohexane | - | - | - | - | 1.192 | 16.05 | - | - | C | - | 30 | 70 | 6 | 142 | Na+ | SO42- | 1 | 0.102 | 0.358 | -365 | -2 | 0.23 | 0.379 | -1080 | 60 | - | 3 | 10.1016/j.memsci.2018.07.044 | 1 | 324
Piperazine | C1CNCCN1 | 86.14 | - |  |  | - | 1 | trimesoyl chloride (265.5) | C1=C(C=C(C=C1C(=O)Cl)C(=O)Cl)C(=O)Cl | 265.5 | 0.192 | cyclohexane | - | - | - | - | 1.192 | 16.05 | - | - | C | - | 30 | 70 | 6 | 120 | Mg2+ | SO42- | 2 | 0.072 | 0.428 | -1830 | -2 | 0.23 | 0.379 | -1080 | 60 | - | 3 | 10.1016/j.memsci.2018.07.044 | 1 | 325
Piperazine | C1CNCCN1 | 86.14 | - |  |  | - | 1 | trimesoyl chloride (265.5) | C1=C(C=C(C=C1C(=O)Cl)C(=O)Cl)C(=O)Cl | 265.5 | 0.192 | cyclohexane | - | - | - | - | 1.192 | 16.05 | - | - | C | - | 30 | 70 | 6 | 95 | Mg2+ | Cl- | 2 | 0.072 | 0.428 | -1830 | -1 | 0.181 | 0.332 | -340 | 60 | - | 3 | 10.1016/j.memsci.2018.07.044 | 1 | 326
Piperazine | C1CNCCN1 | 86.14 | - |  |  | - | 1 | trimesoyl chloride (265.5) | C1=C(C=C(C=C1C(=O)Cl)C(=O)Cl)C(=O)Cl | 265.5 | 0.192 | cyclohexane | - | - | - | - | 1.192 | 16.05 | - | - | C | - | 30 | 70 | 6 | 115 | Na+ | Cl- | 1 | 0.102 | 0.358 | -365 | -1 | 0.181 | 0.332 | -340 | 60 | - | 3 | 10.1016/j.memsci.2018.07.044 | 1 | 327
Piperazine | C1CNCCN1 | 86.14 | - |  |  | - | 1 | trimesoyl chloride (265.5) | C1=C(C=C(C=C1C(=O)Cl)C(=O)Cl)C(=O)Cl | 265.5 | 0.15 | hexane | - | - | - | - | 1.15 | 20.55 | - | - | C | - | 15 | 60 | 6 | 2000 | Mg2+ | Cl- | 2 | 0.072 | 0.428 | -1830 | -1 | 0.181 | 0.332 | -340 | 60 | - | 3 | 10.1021/acsami.0c13386 | 1 | 328
Piperazine | C1CNCCN1 | 86.14 | Triethylamine | CCN(CC)CC | 101.19 | 5 | 2 | trimesoyl chloride (265.5) | C1=C(C=C(C=C1C(=O)Cl)C(=O)Cl)C(=O)Cl | 265.5 | 0.456 | hexane | - | - | - | - | 2.456 | 13.18 | - | triton X-100 | CC(C)(C)CC(C)(C)C1=CC=C(C=C1)OCCO | 0.381 | 2 | 70 | 10 | 1000 | Na+ | Cl- | 1 | 0.102 | 0.358 | -365 | -1 | 0.181 | 0.332 | -340 | 120 | - | 3 | doi.org/10.1016/j.memsci.2009.07.033 | 1 | 329
Piperazine | C1CNCCN1 | 86.14 | Triethylamine | CCN(CC)CC | 101.19 | 5 | 2 | trimesoyl chloride (265.5) | C1=C(C=C(C=C1C(=O)Cl)C(=O)Cl)C(=O)Cl | 265.5 | 0.456 | hexane | - | - | - | - | 2.456 | 13.18 | - | triton X-100 | CC(C)(C)CC(C)(C)C1=CC=C(C=C1)OCCO | 0.381 | 2 | 70 | 10 | 1000 | Mg2+ | Cl- | 2 | 0.072 | 0.428 | -1830 | -1 | 0.181 | 0.332 | -340 | 120 | - | 3 | doi.org/10.1016/j.memsci.2009.07.033 | 1 | 330
m-phenylenediamine | C1=CC(=CC(=C1)N)N | 108.14 | - |  |  | - | 0.5 | isophthaloyal chloride (203.02) | C1=CC(=CC(=C1)C(=O)Cl)C(=O)Cl | 203.02 | 0.1 | hexane | - | - | - | - | 0.6 | 9.39 | - | - | C | - | 5 | 80 | 10.3 | 2000 | Na+ | Cl- | 1 | 0.102 | 0.358 | -365 | -1 | 0.181 | 0.332 | -340 | 90 | - | 3.1 | doi.org/10.1016/j.memsci.2009.06.025 | 1 | 3
Piperazine | C1CNCCN1 | 86.14 | - |  |  | - | 2 | trimesoyl chloride (265.5) | C1=C(C=C(C=C1C(=O)Cl)C(=O)Cl)C(=O)Cl | 265.5 | 0.1 | hexane | - | - | - | - | 2.1 | 61.64 | - | - | C | - | 30 | 22 | 7 | 2000 | Mg2+ | SO42- | 2 | 0.072 | 0.428 | -1830 | -2 | 0.23 | 0.379 | -1080 | 30 | - | 3.1 | 10.1016/j.desal.2014.10.036 | 1 | 314
Piperazine | C1CNCCN1 | 86.14 | 3,5-diaminobenzoic acid | C1=C(C=C(C=C1N)N)C(=O)O | 152.15 | 39 | 1.95 | trimesoyl chloride (265.5) | C1=C(C=C(C=C1C(=O)Cl)C(=O)Cl)C(=O)Cl | 265.5 | 3.06 | hexane | - | - | - | - | 5.01 | 1.94 | - | - | C | - | - | - | 4.5 | 585 | Na+ | Cl- | 1 | 0.102 | 0.358 | -365 | -1 | 0.181 | 0.332 | -340 | 5 | - | 3.1 | 10.1016/j.memsci.2005.01.021 | 1 | 315
Piperazine | C1CNCCN1 | 86.14 | 3,5-diaminobenzoic acid | C1=C(C=C(C=C1N)N)C(=O)O | 152.15 | 39 | 1.95 | trimesoyl chloride (265.5) | C1=C(C=C(C=C1C(=O)Cl)C(=O)Cl)C(=O)Cl | 265.5 | 0.153 | hexane | - | - | - | - | 2.103 | 38.86 | - | - | C | - | - | - | 4.5 | 100 | Cu2+ | SO42- | 2 | 0.073 | 0.419 | -2010 | -2 | 0.23 | 0.379 | -1080 | 30 | - | 3.1 | 10.1016/j.memsci.2005.01.021 | 1 | 316
Piperazine | C1CNCCN1 | 86.14 | - |  |  | - | 0.35 | trimesoyl chloride (265.5) | C1=C(C=C(C=C1C(=O)Cl)C(=O)Cl)C(=O)Cl | 265.5 | 0.15 | hexane | - | - | - | - | 0.5 | 7.19 | - | - | C | - | 20 | 50 | 6 | 3000 | Na+ | Cl- | 1 | 0.102 | 0.358 | -365 | -1 | 0.181 | 0.332 | -340 | 120 | - | 3.1 | 10.1016/j.memsci.2010.10.060 | 1 | 317
Piperazine | C1CNCCN1 | 86.14 | - |  |  | - | 2 | trimesoyl chloride (265.5) | C1=C(C=C(C=C1C(=O)Cl)C(=O)Cl)C(=O)Cl | 265.5 | 0.1 | hexane | - | - | - | - | 2.1 | 61.64 | - | - | C | - | 30 | 22 | 7 | 2000 | Na+ | SO42- | 1 | 0.102 | 0.358 | -365 | -2 | 0.23 | 0.379 | -1080 | 30 | - | 3.2 | 10.1016/j.desal.2014.10.036 | 1 | 309
Piperazine | C1CNCCN1 | 86.14 | 3,5-diaminobenzoic acid | C1=C(C=C(C=C1N)N)C(=O)O | 152.15 | 39 | 1.95 | trimesoyl chloride (265.5) | C1=C(C=C(C=C1C(=O)Cl)C(=O)Cl)C(=O)Cl | 265.5 | 0.229 | hexane | - | - | - | - | 2.179 | 25.96 | - | - | C | - | - | - | 4.5 | 585 | Na+ | Cl- | 1 | 0.102 | 0.358 | -365 | -1 | 0.181 | 0.332 | -340 | 5 | - | 3.2 | 10.1016/j.memsci.2005.01.021 | 1 | 310
Piperazine | C1CNCCN1 | 86.14 | 3,5-diaminobenzoic acid | C1=C(C=C(C=C1N)N)C(=O)O | 152.15 | 39 | 1.95 | trimesoyl chloride (265.5) | C1=C(C=C(C=C1C(=O)Cl)C(=O)Cl)C(=O)Cl | 265.5 | 3.06 | hexane | - | - | - | - | 5.01 | 1.94 | - | - | C | - | - | - | 4.5 | 100 | Cu2+ | SO42- | 2 | 0.073 | 0.419 | -2010 | -2 | 0.23 | 0.379 | -1080 | 5 | - | 3.2 | 10.1016/j.memsci.2005.01.021 | 1 | 311
N-(2-Aminoethyl)-piperazine | C1CN(CCN1)CCN | 129.199 | - |  |  | - | 1 | trimesoyl chloride (265.5) | C1=C(C=C(C=C1C(=O)Cl)C(=O)Cl)C(=O)Cl | 265.5 | 0.13 | cyclohexane | - | - | - | - | 1.13 | 15.81 | - | - | C | - | - | 25 | 10 | 3000 | Mg2+ | SO42- | 2 | 0.072 | 0.428 | -1830 | -2 | 0.23 | 0.379 | -1080 | 10 | - | 3.2 | 10.1016/j.memsci.2005.12.014 | 1 | 312
1,4-Diaminocyclohexane | C1CC(CCC1N)N | 114.19 | - |  |  | - | 2 | trimesoyl chloride (265.5) | C1=C(C=C(C=C1C(=O)Cl)C(=O)Cl)C(=O)Cl | 265.5 | 0.25 | hexane | - | - | - | - | 2.25 | 18.6 | - | - | C | - | 5 | 80 | 6 | 2000 | Na+ | SO42- | 1 | 0.102 | 0.358 | -365 | -2 | 0.23 | 0.379 | -1080 | 60 | - | 3.2 | 10.1039/C5RA02560E | 1 | 313
1,4-Bis(3-aminopropyl)-piperazine | C1CN(CCN1CCCN)CCCN | 200.32 | Triethylamine | CCN(CC)CC | 101.19 | - | 1 | trimesoyl chloride (265.5) | C1=C(C=C(C=C1C(=O)Cl)C(=O)Cl)C(=O)Cl | 265.5 | 0.1 | cyclohexane | sodium dodecyl sulfate | 0.1 | dimethyl sulfoxide | 1 | 1.1 | 13.25 | - | sodium dodecyl sulfate | CCCCCCCCCCCCOS(=O)(=O)O.[Na+] | 1 | - | 25 | 3 | 1000 | Li+ | Cl- | 1 | 0.069 | 0.382 | -475 | -1 | 0.181 | 0.332 | -340 | 20 | - | 3.2 | 10.1016/j.desal.2015.04.027 | 1 | 398
1,4-Bis(3-aminopropyl)-piperazine | C1CN(CCN1CCCN)CCCN | 200.32 | Triethylamine | CCN(CC)CC | 101.19 | - | 1 | trimesoyl chloride (265.5) | C1=C(C=C(C=C1C(=O)Cl)C(=O)Cl)C(=O)Cl | 265.5 | 0.1 | cyclohexane | sodium dodecyl sulfate | 0.1 | dimethyl sulfoxide | 1 | 1.1 | 13.25 | - | sodium dodecyl sulfate | CCCCCCCCCCCCOS(=O)(=O)O.[Na+] | 1 | - | 25 | 3 | 1000 | Mg2+ | Cl- | 2 | 0.072 | 0.428 | -1830 | -1 | 0.181 | 0.332 | -340 | 15 | - | 3.2 | 10.1016/j.desal.2015.04.027 | 1 | 404
1,4-Bis(3-aminopropyl)-piperazine | C1CN(CCN1CCCN)CCCN | 200.32 | Triethylamine | CCN(CC)CC | 101.19 | - | 0.25 | trimesoyl chloride (265.5) | C1=C(C=C(C=C1C(=O)Cl)C(=O)Cl)C(=O)Cl | 265.5 | 0.1 | cyclohexane | sodium dodecyl sulfate | 0.1 | dimethyl sulfoxide | 1 | 0.35 | 3.31 | - | sodium dodecyl sulfate | CCCCCCCCCCCCOS(=O)(=O)O.[Na+] | 1 | - | 25 | 3 | 1000 | Mg2+ | Cl- | 2 | 0.072 | 0.428 | -1830 | -1 | 0.181 | 0.332 | -340 | 30 | - | 3.2 | 10.1016/j.desal.2015.04.027 | 1 | 413
1,4-Bis(3-aminopropyl)-piperazine | C1CN(CCN1CCCN)CCCN | 200.32 | Triethylamine | CCN(CC)CC | 101.19 | - | 0.25 | trimesoyl chloride (265.5) | C1=C(C=C(C=C1C(=O)Cl)C(=O)Cl)C(=O)Cl | 265.5 | 0.025 | cyclohexane | sodium dodecyl sulfate | 0.1 | dimethyl sulfoxide | 1 | 0.275 | 13.25 | - | sodium dodecyl sulfate | CCCCCCCCCCCCOS(=O)(=O)O.[Na+] | 1 | - | 25 | 3 | 1000 | Li+ | Cl- | 1 | 0.069 | 0.382 | -475 | -1 | 0.181 | 0.332 | -340 | 30 | - | 3.2 | 10.1016/j.desal.2015.04.027 | 1 | 417
Piperazine | C1CNCCN1 | 86.14 | Triethylamine | CCN(CC)CC | 101.19 | 1 | 0.191 | trimesoyl chloride (265.5) | C1=C(C=C(C=C1C(=O)Cl)C(=O)Cl)C(=O)Cl | 265.5 | 0.1 | hexane | - | - | - | - | 0.291 | 5.45 | - | - | C | - | 10 | - | 4.8 | 2000 | Mg2+ | SO42- | 2 | 0.072 | 0.428 | -1830 | -2 | 0.23 | 0.379 | -1080 | 60 | - | 3.3 | doi.org/10.1016/j.memsci.2010.08.033 | 1 | 13
Piperazine | C1CNCCN1 | 86.14 | 3,5-diaminobenzoic acid | C1=C(C=C(C=C1N)N)C(=O)O | 152.15 | 39 | 1.95 | trimesoyl chloride (265.5) | C1=C(C=C(C=C1C(=O)Cl)C(=O)Cl)C(=O)Cl | 265.5 | 0.153 | hexane | - | - | - | - | 2.103 | 38.86 | - | - | C | - | - | - | 4.5 | 585 | Na+ | Cl- | 1 | 0.102 | 0.358 | -365 | -1 | 0.181 | 0.332 | -340 | 10 | - | 3.3 | 10.1016/j.memsci.2005.01.021 | 1 | 307
Piperazine | C1CNCCN1 | 86.14 | Triethylamine | CCN(CC)CC | 101.19 | 1 | 3.054 | trimesoyl chloride (265.5) | C1=C(C=C(C=C1C(=O)Cl)C(=O)Cl)C(=O)Cl | 265.5 | 0.1 | hexane | 1-Octyl-3-methyl-imidazolium chloride | 1 | - | - | 3.154 | 87.13 | - | - | C | - | 10 | - | 4.8 | 2000 | Mg2+ | SO42- | 2 | 0.072 | 0.428 | -1830 | -2 | 0.23 | 0.379 | -1080 | 60 | - | 3.3 | doi.org/10.1016/j.memsci.2010.08.033 | 1 | 308
1,4-Bis(3-aminopropyl)-piperazine | C1CN(CCN1CCCN)CCCN | 200.32 | Triethylamine | CCN(CC)CC | 101.19 | - | 1.75 | trimesoyl chloride (265.5) | C1=C(C=C(C=C1C(=O)Cl)C(=O)Cl)C(=O)Cl | 265.5 | 0.1 | cyclohexane | sodium dodecyl sulfate | 0.1 | dimethyl sulfoxide | 1 | 1.85 | 23.19 | - | sodium dodecyl sulfate | CCCCCCCCCCCCOS(=O)(=O)O.[Na+] | 1 | - | 25 | 3 | 1000 | Li+ | Cl- | 1 | 0.069 | 0.382 | -475 | -1 | 0.181 | 0.332 | -340 | 30 | - | 3.3 | 10.1016/j.desal.2015.04.027 | 1 | 412
Piperazine | C1CNCCN1 | 86.14 | 2,2′-Oxybis-ethylamine | CN(C)CCOCCN(C)C | 160.26 | 2 | 2 | trimesoyl chloride (265.5) | C1=C(C=C(C=C1C(=O)Cl)C(=O)Cl)C(=O)Cl | 265.5 | 0.1 | hexane | - | - | - | - | 2.1 | 52.14 | - | - | C | - | 30 | 22 | 7 | 2000 | Na+ | SO42- | 1 | 0.102 | 0.358 | -365 | -2 | 0.23 | 0.379 | -1080 | 30 | - | 3.4 | 10.1016/j.desal.2014.10.036 | 1 | 302
Piperazine | C1CNCCN1 | 86.14 | 3,5-diaminobenzoic acid | C1=C(C=C(C=C1N)N)C(=O)O | 152.15 | 39 | 1.95 | trimesoyl chloride (265.5) | C1=C(C=C(C=C1C(=O)Cl)C(=O)Cl)C(=O)Cl | 265.5 | 0.153 | hexane | - | - | - | - | 2.103 | 38.86 | - | - | C | - | - | - | 4.5 | 100 | Cu2+ | SO42- | 2 | 0.073 | 0.419 | -2010 | -2 | 0.23 | 0.379 | -1080 | 10 | - | 3.4 | 10.1016/j.memsci.2005.01.021 | 1 | 303
1,4-Bis(3-aminopropyl)-piperazine | C1CN(CCN1CCCN)CCCN | 200.32 | - |  |  | - | 1 | trimesoyl chloride (265.5) | C1=C(C=C(C=C1C(=O)Cl)C(=O)Cl)C(=O)Cl | 265.5 | 0.13 | cyclohexane | - | - | - | - | 1.13 | 10.2 | - | - | C | - | - | 25 | 10 | 3000 | Mg2+ | SO42- | 2 | 0.072 | 0.428 | -1830 | -2 | 0.23 | 0.379 | -1080 | 10 | - | 3.4 | 10.1016/j.memsci.2005.12.014 | 1 | 304
Piperazine | C1CNCCN1 | 86.14 | - |  |  | - | 0.35 | trimesoyl chloride (265.5) | C1=C(C=C(C=C1C(=O)Cl)C(=O)Cl)C(=O)Cl | 265.5 | 0.2 | hexane | - | - | - | - | 0.55 | 5.39 | - | - | C | - | 20 | 50 | 6 | 3000 | Mg2+ | SO42- | 2 | 0.072 | 0.428 | -1830 | -2 | 0.23 | 0.379 | -1080 | 120 | - | 3.4 | 10.1016/j.memsci.2010.10.060 | 1 | 305
Polyethyleneimine | NCC | 43.1 | Piperazine | C1CNCCN1 | 86.14 | 2.33 | 3 | trimesoyl chloride (265.5) | C1=C(C=C(C=C1C(=O)Cl)C(=O)Cl)C(=O)Cl | 265.5 | 0.6 | hexane | - | - | - | - | 3.6 | 26.18 | 9.5 | - | C | - | 20 | 75 | 8 | 500 | Mg2+ | Cl- | 2 | 0.072 | 0.428 | -1830 | -1 | 0.181 | 0.332 | -340 | 1800 | - | 3.4 | 10.1016/j.reactfunctpolym.2014.08.009 | 1 | 339
Polyethyleneimine | NCC | 43.1 | - |  |  | - | 2 | trimesoyl chloride (265.5) | C1=C(C=C(C=C1C(=O)Cl)C(=O)Cl)C(=O)Cl | 265.5 | 0.4 | hexane | sodium dodecyl sulfate | 0.1 | - | - | 2.4 | 30.8 | 9.5 | - | C | - | 20 | 95 | 8 | 500 | Mg2+ | Cl- | 2 | 0.072 | 0.428 | -1830 | -1 | 0.181 | 0.332 | -340 | 1800 | - | 3.5 | 10.1016/j.memsci.2014.08.055 | 1 | 225
Polyethyleneimine | NCC | 43.1 | - |  |  | - | 2.5 | trimesoyl chloride (265.5) | C1=C(C=C(C=C1C(=O)Cl)C(=O)Cl)C(=O)Cl | 265.5 | 0.4 | hexane | sodium dodecyl sulfate | 0.1 | - | - | 2.9 | 38.5 | 9.5 | - | C | - | 20 | 95 | 8 | 500 | Mg2+ | SO42- | 2 | 0.072 | 0.428 | -1830 | -2 | 0.23 | 0.379 | -1080 | 1800 | - | 3.5 | 10.1016/j.memsci.2014.08.055 | 1 | 229
Piperazine | C1CNCCN1 | 86.14 | 2,2′-Oxybis-ethylamine | CN(C)CCOCCN(C)C | 160.26 | 2 | 2 | trimesoyl chloride (265.5) | C1=C(C=C(C=C1C(=O)Cl)C(=O)Cl)C(=O)Cl | 265.5 | 0.1 | hexane | - | - | - | - | 2.1 | 52.14 | - | - | C | - | 30 | 22 | 7 | 2000 | Mg2+ | SO42- | 2 | 0.072 | 0.428 | -1830 | -2 | 0.23 | 0.379 | -1080 | 30 | - | 3.5 | 10.1016/j.desal.2014.10.036 | 1 | 293
Piperazine | C1CNCCN1 | 86.14 | 2,2′-Oxybis-ethylamine | CN(C)CCOCCN(C)C | 160.26 | 0.82 | 2 | trimesoyl chloride (265.5) | C1=C(C=C(C=C1C(=O)Cl)C(=O)Cl)C(=O)Cl | 265.5 | 0.1 | hexane | - | - | - | - | 2.1 | 45.98 | - | - | C | - | 30 | 22 | 7 | 2000 | Na+ | SO42- | 1 | 0.102 | 0.358 | -365 | -2 | 0.23 | 0.379 | -1080 | 30 | - | 3.5 | 10.1016/j.desal.2014.10.036 | 1 | 294
Piperazine | C1CNCCN1 | 86.14 | 3,5-diaminobenzoic acid | C1=C(C=C(C=C1N)N)C(=O)O | 152.15 | 39 | 1.95 | trimesoyl chloride (265.5) | C1=C(C=C(C=C1C(=O)Cl)C(=O)Cl)C(=O)Cl | 265.5 | 0.076 | hexane | - | - | - | - | 2.026 | 78.22 | - | - | C | - | - | - | 4.5 | 585 | Na+ | Cl- | 1 | 0.102 | 0.358 | -365 | -1 | 0.181 | 0.332 | -340 | 10 | - | 3.5 | 10.1016/j.memsci.2005.01.021 | 1 | 295
Piperazine | C1CNCCN1 | 86.14 | 3,5-diaminobenzoic acid | C1=C(C=C(C=C1N)N)C(=O)O | 152.15 | 39 | 1.95 | trimesoyl chloride (265.5) | C1=C(C=C(C=C1C(=O)Cl)C(=O)Cl)C(=O)Cl | 265.5 | 0.229 | hexane | - | - | - | - | 2.179 | 25.96 | - | - | C | - | - | - | 4.5 | 100 | Cu2+ | SO42- | 2 | 0.073 | 0.419 | -2010 | -2 | 0.23 | 0.379 | -1080 | 5 | - | 3.5 | 10.1016/j.memsci.2005.01.021 | 1 | 296
N-(2-Aminoethyl)-piperazine | C1CN(CCN1)CCN | 129.199 | - |  |  | - | 1 | trimesoyl chloride (265.5) | C1=C(C=C(C=C1C(=O)Cl)C(=O)Cl)C(=O)Cl | 265.5 | 0.13 | cyclohexane | - | - | - | - | 1.13 | 15.81 | - | - | C | - | - | 25 | 10 | 3000 | Na+ | SO42- | 1 | 0.102 | 0.358 | -365 | -2 | 0.23 | 0.379 | -1080 | 10 | - | 3.5 | 10.1016/j.memsci.2005.12.014 | 1 | 297
Piperazine | C1CNCCN1 | 86.14 | - |  |  | - | 3 | trimesoyl chloride (265.5) | C1=C(C=C(C=C1C(=O)Cl)C(=O)Cl)C(=O)Cl | 265.5 | 0.2 | hexane | - | - | - | - | 3.2 | 46.23 | - | - | C | - | 8 | 70 | 6 | 2000 | Na+ | SO42- | 1 | 0.102 | 0.358 | -365 | -2 | 0.23 | 0.379 | -1080 | 60 | - | 3.5 | 10.1016/j.memsci.2017.12.040 | 1 | 300
1,4-Diaminocyclohexane | C1CC(CCC1N)N | 114.19 | - |  |  | - | 3 | trimesoyl chloride (265.5) | C1=C(C=C(C=C1C(=O)Cl)C(=O)Cl)C(=O)Cl | 265.5 | 0.15 | hexane | - | - | - | - | 3.15 | 46.5 | - | - | C | - | 5 | 80 | 6 | 2000 | Na+ | SO42- | 1 | 0.102 | 0.358 | -365 | -2 | 0.23 | 0.379 | -1080 | 15 | - | 3.5 | 10.1039/C5RA02560E | 1 | 301
Polyethyleneimine | NCC | 43.1 | - |  |  | - | 2.5 | trimesoyl chloride (265.5) | C1=C(C=C(C=C1C(=O)Cl)C(=O)Cl)C(=O)Cl | 265.5 | 0.4 | hexane | sodium dodecyl sulfate | 0.1 | - | - | 2.9 | 38.5 | 9.5 | - | C | - | 20 | 95 | 8 | 500 | Na+ | SO42- | 1 | 0.102 | 0.358 | -365 | -2 | 0.23 | 0.379 | -1080 | 1800 | - | 3.6 | 10.1016/j.memsci.2014.08.055 | 1 | 223
Polyethyleneimine | NCC | 43.1 | - |  |  | - | 2.5 | trimesoyl chloride (265.5) | C1=C(C=C(C=C1C(=O)Cl)C(=O)Cl)C(=O)Cl | 265.5 | 0.4 | hexane | sodium dodecyl sulfate | 0.1 | - | - | 2.9 | 38.5 | 9.5 | - | C | - | 20 | 95 | 8 | 500 | Na+ | Cl- | 1 | 0.102 | 0.358 | -365 | -1 | 0.181 | 0.332 | -340 | 1800 | - | 3.6 | 10.1016/j.memsci.2014.08.055 | 1 | 224
Pentaerythritol | C(C(CO)(CO)CO)O | 136.15 | - |  |  | - | 1 | trimesoyl chloride (265.5) | C1=C(C=C(C=C1C(=O)Cl)C(=O)Cl)C(=O)Cl | 265.5 | 0.456 | hexane | - | - | sodium phosphate | - | 1.456 | 4.28 | 12 | - | C | - | 40 | 60 | 5 | 1000 | Na+ | SO42- | 1 | 0.102 | 0.358 | -365 | -2 | 0.23 | 0.379 | -1080 | 1200 | - | 3.6 | 10.1016/j.apsusc.2017.04.173 | 1 | 285
Piperazine | C1CNCCN1 | 86.14 | 3,5-diaminobenzoic acid | C1=C(C=C(C=C1N)N)C(=O)O | 152.15 | 39 | 1.95 | trimesoyl chloride (265.5) | C1=C(C=C(C=C1C(=O)Cl)C(=O)Cl)C(=O)Cl | 265.5 | 0.0763 | hexane | - | - | - | - | 2.0263 | 77.92 | - | - | C | - | - | - | 4.5 | 100 | Cu2+ | SO42- | 2 | 0.073 | 0.419 | -2010 | -2 | 0.23 | 0.379 | -1080 | 10 | - | 3.6 | 10.1016/j.memsci.2005.01.021 | 1 | 286
1,4-Bis(3-aminopropyl)-piperazine | C1CN(CCN1CCCN)CCCN | 200.32 | - |  |  | - | 1 | trimesoyl chloride (265.5) | C1=C(C=C(C=C1C(=O)Cl)C(=O)Cl)C(=O)Cl | 265.5 | 0.13 | cyclohexane | - | - | - | - | 1.13 | 10.2 | - | - | C | - | - | 25 | 10 | 3000 | Na+ | SO42- | 1 | 0.102 | 0.358 | -365 | -2 | 0.23 | 0.379 | -1080 | 10 | - | 3.6 | 10.1016/j.memsci.2005.12.014 | 1 | 287
Piperazine | C1CNCCN1 | 86.14 | - |  |  | - | 0.35 | trimesoyl chloride (265.5) | C1=C(C=C(C=C1C(=O)Cl)C(=O)Cl)C(=O)Cl | 265.5 | 0.2 | hexane | - | - | - | - | 0.55 | 5.39 | - | - | C | - | 20 | 50 | 6 | 3000 | Mg2+ | SO42- | 2 | 0.072 | 0.428 | -1830 | -2 | 0.23 | 0.379 | -1080 | 120 | - | 3.6 | 10.1016/j.memsci.2010.10.060 | 1 | 288
Piperazine | C1CNCCN1 | 86.14 | - |  |  | - | 1 | trimesoyl chloride (265.5) | C1=C(C=C(C=C1C(=O)Cl)C(=O)Cl)C(=O)Cl | 265.5 | 0.15 | hexane | - | - | - | - | 1.15 | 20.55 | - | - | C | - | 15 | 60 | 6 | 2000 | Na+ | SO42- | 1 | 0.102 | 0.358 | -365 | -2 | 0.23 | 0.379 | -1080 | 60 | - | 3.6 | 10.1021/acsami.0c13386 | 1 | 291
m-phenylenediamine | C1=CC(=CC(=C1)N)N | 108.14 | - |  |  | - | 1 | isophthaloyal chloride (203.02) | C1=CC(=CC(=C1)C(=O)Cl)C(=O)Cl | 203.02 | 0.1 | hexane | - | - | - | - | 1.1 | 18.77 | - | - | C | - | 5 | 80 | 10.3 | 2000 | Na+ | Cl- | 1 | 0.102 | 0.358 | -365 | -1 | 0.181 | 0.332 | -340 | 90 | - | 3.6 | doi.org/10.1016/j.memsci.2009.06.025 | 1 | 292
Polyethyleneimine | NCC | 43.1 | - |  |  | - | 2 | trimesoyl chloride (265.5) | C1=C(C=C(C=C1C(=O)Cl)C(=O)Cl)C(=O)Cl | 265.5 | 0.4 | hexane | sodium dodecyl sulfate | 0.1 | - | - | 2.4 | 30.8 | 9.5 | - | C | - | 20 | 95 | 8 | 500 | Na+ | SO42- | 1 | 0.102 | 0.358 | -365 | -2 | 0.23 | 0.379 | -1080 | 1800 | - | 3.7 | 10.1016/j.memsci.2014.08.055 | 1 | 219
Polyethyleneimine | NCC | 43.1 | - |  |  | - | 2 | trimesoyl chloride (265.5) | C1=C(C=C(C=C1C(=O)Cl)C(=O)Cl)C(=O)Cl | 265.5 | 0.4 | hexane | sodium dodecyl sulfate | 0.1 | - | - | 2.4 | 30.8 | 9.5 | - | C | - | 20 | 95 | 8 | 500 | Na+ | Cl- | 1 | 0.102 | 0.358 | -365 | -1 | 0.181 | 0.332 | -340 | 1800 | - | 3.7 | 10.1016/j.memsci.2014.08.055 | 1 | 220
4,4’-isopropylidenediphenol | CC(C)(C1=CC=C(C=C1)O)C2=CC=C(C=C2)O | 228.29 | - |  |  | - | 1 | trimesoyl chloride (265.5) | C1=C(C=C(C=C1C(=O)Cl)C(=O)Cl)C(=O)Cl | 265.5 | 0.15 | hexane | - | - | - | - | 1.15 | 7.75 | - | - | C | - | - | - | 1.72 | 0.05866 | Na+ | Cl- | 1 | 0.102 | 0.358 | -365 | -1 | 0.181 | 0.332 | -340 | 30 | - | 3.7 | 10.1002/app.21157 | 1 | 274
Piperazine | C1CNCCN1 | 86.14 | - |  |  | - | 2 | trimesoyl chloride (265.5) | C1=C(C=C(C=C1C(=O)Cl)C(=O)Cl)C(=O)Cl | 265.5 | 0.1 | hexane | - | - | - | - | 2.1 | 61.64 | - | - | C | - | 30 | 22 | 7 | 2000 | Na+ | Cl- | 1 | 0.102 | 0.358 | -365 | -1 | 0.181 | 0.332 | -340 | 30 | - | 3.7 | 10.1016/j.desal.2014.10.036 | 1 | 275
Piperazine | C1CNCCN1 | 86.14 | 2,2′-Oxybis-ethylamine | CN(C)CCOCCN(C)C | 160.26 | 0.82 | 2 | trimesoyl chloride (265.5) | C1=C(C=C(C=C1C(=O)Cl)C(=O)Cl)C(=O)Cl | 265.5 | 0.1 | hexane | - | - | - | - | 2.1 | 45.98 | - | - | C | - | 30 | 22 | 7 | 2000 | Mg2+ | SO42- | 2 | 0.072 | 0.428 | -1830 | -2 | 0.23 | 0.379 | -1080 | 30 | - | 3.7 | 10.1016/j.desal.2014.10.036 | 1 | 276
Piperazine | C1CNCCN1 | 86.14 | - |  |  | - | 0.35 | trimesoyl chloride (265.5) | C1=C(C=C(C=C1C(=O)Cl)C(=O)Cl)C(=O)Cl | 265.5 | 0.2 | hexane | - | - | - | - | 0.55 | 5.39 | - | - | C | - | 20 | 50 | 6 | 3000 | Na+ | Cl- | 1 | 0.102 | 0.358 | -365 | -1 | 0.181 | 0.332 | -340 | 120 | - | 3.7 | 10.1016/j.memsci.2010.10.060 | 1 | 277
Piperazine | C1CNCCN1 | 86.14 | - |  |  | - | 0.3 | trimesoyl chloride (265.5) | C1=C(C=C(C=C1C(=O)Cl)C(=O)Cl)C(=O)Cl | 265.5 | 0.2 | hexane | - | - | - | - | 0.5 | 4.62 | - | - | C | - | 20 | 50 | 6 | 3000 | Mg2+ | SO42- | 2 | 0.072 | 0.428 | -1830 | -2 | 0.23 | 0.379 | -1080 | 120 | - | 3.7 | 10.1016/j.memsci.2010.10.060 | 1 | 278
Piperazine | C1CNCCN1 | 86.14 | - |  |  | - | 1.76 | Naphthalene-1,3,6-trisulfonylchloride (423.7) | C1=CC2=C(C=C(C=C2C=C1S(=O)(=O)Cl)S(=O)(=O)Cl)S(=O)(=O)Cl | 423.7 | 0.028 | Isoparaphin-G | sodium dodecyl sulfate | 0.01 | triethylamine | 4 | 1.788 | 309.18 | - | - | C | - | 10 | 25 | 5 | 500 | Na+ | SO42- | 1 | 0.102 | 0.358 | -365 | -2 | 0.23 | 0.379 | -1080 | 480 | - | 3.7 | 10.1016/j.memsci.2012.04.043 | 3 | 279
Piperazine | C1CNCCN1 | 86.14 | - |  |  | - | 0.35 | trimesoyl chloride (265.5) | C1=C(C=C(C=C1C(=O)Cl)C(=O)Cl)C(=O)Cl | 265.5 | 0.2 | hexane | - | - | - | - | 0.55 | 5.39 | - | - | C | - | 15 | 50 | 6 | 1000 | Mg2+ | SO42- | 2 | 0.072 | 0.428 | -1830 | -2 | 0.23 | 0.379 | -1080 | 60 | - | 3.7 | 10.1016/j.memsci.2012.12.043 | 1 | 280
Piperazine | C1CNCCN1 | 86.14 | - |  |  | - | 2 | trimesoyl chloride (265.5) | C1=C(C=C(C=C1C(=O)Cl)C(=O)Cl)C(=O)Cl | 265.5 | 0.2 | hexane | - | - | - | - | 2.2 | 30.82 | - | - | C | - | 8 | 70 | 6 | 2000 | Na+ | SO42- | 1 | 0.102 | 0.358 | -365 | -2 | 0.23 | 0.379 | -1080 | 60 | - | 3.7 | 10.1016/j.memsci.2017.12.040 | 1 | 283
Piperazine | C1CNCCN1 | 86.14 | - |  |  | - | 3 | trimesoyl chloride (265.5) | C1=C(C=C(C=C1C(=O)Cl)C(=O)Cl)C(=O)Cl | 265.5 | 0.6 | hexane | - | - | - | - | 3.6 | 15.41 | 9.5 | - | C | - | 20 | 75 | 8 | 500 | Na+ | Cl- | 1 | 0.102 | 0.358 | -365 | -1 | 0.181 | 0.332 | -340 | 1800 | - | 3.7 | 10.1016/j.reactfunctpolym.2014.08.009 | 1 | 284
Polyethyleneimine | NCC | 43.1 | - |  |  | - | 2.5 | trimesoyl chloride (265.5) | C1=C(C=C(C=C1C(=O)Cl)C(=O)Cl)C(=O)Cl | 265.5 | 0.4 | hexane | sodium dodecyl sulfate | 0.1 | - | - | 2.9 | 38.5 | 9.5 | - | C | - | 20 | 95 | 8 | 500 | Mg2+ | Cl- | 2 | 0.072 | 0.428 | -1830 | -1 | 0.181 | 0.332 | -340 | 1800 | - | 3.8 | 10.1016/j.memsci.2014.08.055 | 1 | 197
Polyethyleneimine | NCC | 43.1 | - |  |  | - | 2 | trimesoyl chloride (265.5) | C1=C(C=C(C=C1C(=O)Cl)C(=O)Cl)C(=O)Cl | 265.5 | 0.4 | hexane | sodium dodecyl sulfate | 0.1 | - | - | 2.4 | 30.8 | 9.5 | - | C | - | 20 | 95 | 8 | 500 | Mg2+ | SO42- | 2 | 0.072 | 0.428 | -1830 | -2 | 0.23 | 0.379 | -1080 | 1800 | - | 3.8 | 10.1016/j.memsci.2014.08.055 | 1 | 205
Pentaerythritol | C(C(CO)(CO)CO)O | 136.15 | - |  |  | - | 5 | trimesoyl chloride (265.5) | C1=C(C=C(C=C1C(=O)Cl)C(=O)Cl)C(=O)Cl | 265.5 | 0.456 | hexane | - | - | sodium phosphate | - | 5.456 | 21.38 | 9 | - | C | - | 40 | 60 | 5 | 1000 | Na+ | SO42- | 1 | 0.102 | 0.358 | -365 | -2 | 0.23 | 0.379 | -1080 | 1200 | - | 3.8 | 10.1016/j.apsusc.2017.04.173 | 1 | 268
Piperazine | C1CNCCN1 | 86.14 | - |  |  | - | 0.35 | trimesoyl chloride (265.5) | C1=C(C=C(C=C1C(=O)Cl)C(=O)Cl)C(=O)Cl | 265.5 | 0.25 | hexane | - | - | - | - | 0.6 | 4.32 | - | - | C | - | 20 | 50 | 6 | 3000 | Mg2+ | SO42- | 2 | 0.072 | 0.428 | -1830 | -2 | 0.23 | 0.379 | -1080 | 120 | - | 3.8 | 10.1016/j.memsci.2010.10.060 | 1 | 269
Piperazine | C1CNCCN1 | 86.14 | Bisphenol F | C1=CC(=CC=C1CC2=CC=C(C=C2)O)O | 200.23 | 0.43 | 1 | trimesoyl chloride (265.5) | C1=C(C=C(C=C1C(=O)Cl)C(=O)Cl)C(=O)Cl | 265.5 | 0.15 | hexane | Beta-cyclodextrin | 0.25 | NaOH | 0.28 | 1.15 | 12.36 | - | - | C | - | 3 | 80 | 6 | 2000 | Mg2+ | SO42- | 2 | 0.072 | 0.428 | -1830 | -2 | 0.23 | 0.379 | -1080 | 15 | - | 3.8 | 10.1016/j.seppur.2019.115718 | 1 | 273
Bis-2, 6-N, N-(2-hydroxyethyl) diaminotoluene | CC1=C(C=CC=C1NCCO)NCCO | 210.27 | - |  |  | - | 1 | trimesoyl chloride (265.5) | C1=C(C=C(C=C1C(=O)Cl)C(=O)Cl)C(=O)Cl | 265.5 | 0.2 | hexane | sodium dodecyl sulfate | 0.1 | - | - | 1.2 | 6.31 | - | - | C | - | 15 | 80 | 4 | 2000 | Mg2+ | SO42- | 2 | 0.072 | 0.428 | -1830 | -2 | 0.23 | 0.379 | -1080 | 180 | - | 3.9 | 10.1016/j.desal.2013.10.006 | 1 | 12
Piperazine | C1CNCCN1 | 86.14 | - |  |  | - | 0.35 | trimesoyl chloride (265.5) | C1=C(C=C(C=C1C(=O)Cl)C(=O)Cl)C(=O)Cl | 265.5 | 0.2 | hexane | - | - | - | - | 0.55 | 5.39 | - | - | C | - | 15 | 50 | 6 | 1000 | K+ | SO42- | 1 | 0.138 | 0.331 | -295 | -2 | 0.23 | 0.379 | -1080 | 60 | - | 3.9 | 10.1016/j.memsci.2012.12.043 | 1 | 264
1,4-Diaminocyclohexane | C1CC(CCC1N)N | 114.19 | - |  |  | - | 2 | trimesoyl chloride (265.5) | C1=C(C=C(C=C1C(=O)Cl)C(=O)Cl)C(=O)Cl | 265.5 | 0.25 | hexane | - | - | - | - | 2.25 | 18.6 | - | - | C | - | 10 | 80 | 6 | 2000 | Na+ | SO42- | 1 | 0.102 | 0.358 | -365 | -2 | 0.23 | 0.379 | -1080 | 15 | - | 3.9 | 10.1039/C5RA02560E | 1 | 266
1,4-Diaminocyclohexane | C1CC(CCC1N)N | 114.19 | - |  |  | - | 2 | trimesoyl chloride (265.5) | C1=C(C=C(C=C1C(=O)Cl)C(=O)Cl)C(=O)Cl | 265.5 | 0.5 | hexane | - | - | - | - | 2.5 | 9.3 | - | - | C | - | 5 | 80 | 6 | 2000 | Na+ | SO42- | 1 | 0.102 | 0.358 | -365 | -2 | 0.23 | 0.379 | -1080 | 15 | - | 3.9 | 10.1039/C5RA02560E | 1 | 267
m-phenylenediamine | C1=CC(=CC(=C1)N)N | 108.14 | - |  |  | - | 1.5 | isophthaloyal chloride (203.02) | C1=CC(=CC(=C1)C(=O)Cl)C(=O)Cl | 203.02 | 0.1 | hexane | - | - | - | - | 1.6 | 28.16 | - | - | C | - | 5 | 80 | 10.3 | 2000 | Na+ | Cl- | 1 | 0.102 | 0.358 | -365 | -1 | 0.181 | 0.332 | -340 | 90 | - | 3.9 | doi.org/10.1016/j.memsci.2009.06.025 | 1 | 271
Polyethyleneimine | NCC | 43.1 | Piperazine | C1CNCCN1 | 86.14 | 2.33 | 3 | trimesoyl chloride (265.5) | C1=C(C=C(C=C1C(=O)Cl)C(=O)Cl)C(=O)Cl | 265.5 | 0.6 | hexane | - | - | - | - | 3.6 | 26.18 | 9.5 | - | C | - | 20 | 75 | 8 | 500 | Mg2+ | SO42- | 2 | 0.072 | 0.428 | -1830 | -2 | 0.23 | 0.379 | -1080 | 1800 | - | 3.9 | 10.1016/j.reactfunctpolym.2014.08.009 | 1 | 338
Piperazine | C1CNCCN1 | 86.14 | - |  |  | - | 1 | trimesoyl chloride (265.5) | C1=C(C=C(C=C1C(=O)Cl)C(=O)Cl)C(=O)Cl | 265.5 | 0.23 | hexane | polyhydroxylated fullerene | 0.0025 | - | - | 1.23 | 13.4 | - | - | C | - | 5 | 80 | 6 | 2000 | Na+ | SO42- | 1 | 0.102 | 0.358 | -365 | -2 | 0.23 | 0.379 | -1080 | 30 | - | 3.9 | 10.1002/APP.48029 | 1 | 424
Piperazine | C1CNCCN1 | 86.14 | - |  |  | - | 1 | trimesoyl chloride (265.5) | C1=C(C=C(C=C1C(=O)Cl)C(=O)Cl)C(=O)Cl | 265.5 | 0.23 | hexane | polyhydroxylated fullerene | 0.005 | - | - | 1.23 | 13.4 | - | - | C | - | 5 | 80 | 6 | 2000 | Na+ | SO42- | 1 | 0.102 | 0.358 | -365 | -2 | 0.23 | 0.379 | -1080 | 30 | - | 3.9 | 10.1002/APP.48029 | 1 | 425
Bis-2, 6-N, N-(2-hydroxyethyl) diaminotoluene | CC1=C(C=CC=C1NCCO)NCCO | 210.27 | - |  |  | - | 4 | trimesoyl chloride (265.5) | C1=C(C=C(C=C1C(=O)Cl)C(=O)Cl)C(=O)Cl | 265.5 | 0.05 | hexane | sodium dodecyl sulfate | 0.1 | - | - | 4.05 | 101.01 | - | - | C | - | 15 | 80 | 4 | 2000 | Mg2+ | SO42- | 2 | 0.072 | 0.428 | -1830 | -2 | 0.23 | 0.379 | -1080 | 180 | - | 4 | 10.1016/j.desal.2013.10.006 | 1 | 11
4,4’-isopropylidenediphenol | CC(C)(C1=CC=C(C=C1)O)C2=CC=C(C=C2)O | 228.29 | - |  |  | - | 1 | trimesoyl chloride (265.5) | C1=C(C=C(C=C1C(=O)Cl)C(=O)Cl)C(=O)Cl | 265.5 | 0.15 | hexane | - | - | - | - | 1.15 | 7.75 | - | - | C | - | - | - | 1.72 | 5.866 | Na+ | Cl- | 1 | 0.102 | 0.358 | -365 | -1 | 0.181 | 0.332 | -340 | 30 | - | 4 | 10.1002/app.21157 | 1 | 257
Pentaerythritol | C(C(CO)(CO)CO)O | 136.15 | - |  |  | - | 5 | trimesoyl chloride (265.5) | C1=C(C=C(C=C1C(=O)Cl)C(=O)Cl)C(=O)Cl | 265.5 | 0.456 | hexane | - | - | sodium phosphate | - | 5.456 | 21.38 | 8 | - | C | - | 40 | 60 | 5 | 1000 | Na+ | SO42- | 1 | 0.102 | 0.358 | -365 | -2 | 0.23 | 0.379 | -1080 | 1200 | - | 4 | 10.1016/j.apsusc.2017.04.173 | 1 | 258
Piperazine | C1CNCCN1 | 86.14 | - |  |  | - | 2 | trimesoyl chloride (265.5) | C1=C(C=C(C=C1C(=O)Cl)C(=O)Cl)C(=O)Cl | 265.5 | 0.192 | hexane | - | - | - | - | 2.192 | 32.11 | - | - | C | - | 5 | 60 | 5 | 1000 | Mg2+ | SO42- | 2 | 0.072 | 0.428 | -1830 | -2 | 0.23 | 0.379 | -1080 | 60 | - | 4 | 10.1016/j.desal.2013.08.021 | 1 | 259
Piperazine | C1CNCCN1 | 86.14 | 2,2′-Oxybis-ethylamine | CN(C)CCOCCN(C)C | 160.26 | 2 | 2 | trimesoyl chloride (265.5) | C1=C(C=C(C=C1C(=O)Cl)C(=O)Cl)C(=O)Cl | 265.5 | 0.1 | hexane | - | - | - | - | 2.1 | 52.14 | - | - | C | - | 30 | 22 | 7 | 2000 | Na+ | Cl- | 1 | 0.102 | 0.358 | -365 | -1 | 0.181 | 0.332 | -340 | 30 | - | 4 | 10.1016/j.desal.2014.10.036 | 1 | 260
Piperazine | C1CNCCN1 | 86.14 | - |  |  | - | 0.3 | trimesoyl chloride (265.5) | C1=C(C=C(C=C1C(=O)Cl)C(=O)Cl)C(=O)Cl | 265.5 | 0.2 | hexane | - | - | - | - | 0.5 | 4.62 | - | - | C | - | 20 | 50 | 6 | 3000 | Na+ | Cl- | 1 | 0.102 | 0.358 | -365 | -1 | 0.181 | 0.332 | -340 | 120 | - | 4 | 10.1016/j.memsci.2010.10.060 | 1 | 261
Piperazine | C1CNCCN1 | 86.14 | - |  |  | - | 0.25 | trimesoyl chloride (265.5) | C1=C(C=C(C=C1C(=O)Cl)C(=O)Cl)C(=O)Cl | 265.5 | 0.2 | hexane | - | - | - | - | 0.45 | 3.85 | - | - | C | - | 20 | 50 | 6 | 3000 | Mg2+ | SO42- | 2 | 0.072 | 0.428 | -1830 | -2 | 0.23 | 0.379 | -1080 | 120 | - | 4 | 10.1016/j.memsci.2010.10.060 | 1 | 262
Polyethyleneimine | NCC | 43.1 | Piperazine | C1CNCCN1 | 86.14 | 2.33 | 3 | trimesoyl chloride (265.5) | C1=C(C=C(C=C1C(=O)Cl)C(=O)Cl)C(=O)Cl | 265.5 | 0.6 | hexane | - | - | - | - | 3.6 | 26.18 | 9.5 | - | C | - | 20 | 75 | 8 | 500 | Na+ | SO42- | 1 | 0.102 | 0.358 | -365 | -2 | 0.23 | 0.379 | -1080 | 1800 | - | 4 | 10.1016/j.reactfunctpolym.2014.08.009 | 1 | 337
Piperazine | C1CNCCN1 | 86.14 | - |  |  | - | 0.35 | trimesoyl chloride (265.5) | C1=C(C=C(C=C1C(=O)Cl)C(=O)Cl)C(=O)Cl | 265.5 | 0.2 | hexane | - | - | - | - | 0.55 | 5.39 | - | - | C | - | 20 | 50 | 6 | 3000 | Na+ | Cl- | 1 | 0.102 | 0.358 | -365 | -1 | 0.181 | 0.332 | -340 | 120 | - | 4.1 | 10.1016/j.memsci.2010.10.060 | 1 | 253
Piperazine | C1CNCCN1 | 86.14 | - |  |  | - | 1.76 | Naphthalene-1,3,6-trisulfonylchloride (423.7) | C1=CC2=C(C=C(C=C2C=C1S(=O)(=O)Cl)S(=O)(=O)Cl)S(=O)(=O)Cl | 423.7 | 0.03 | Isoparaphin-G | sodium dodecyl sulfate | 0.01 | triethylamine | 4 | 1.79 | 288.57 | - | - | C | - | 10 | 50 | 5 | 500 | Na+ | SO42- | 1 | 0.102 | 0.358 | -365 | -2 | 0.23 | 0.379 | -1080 | 480 | - | 4.1 | 10.1016/j.memsci.2012.04.043 | 3 | 254
Piperazine | C1CNCCN1 | 86.14 | Bisphenol F | C1=CC(=CC=C1CC2=CC=C(C=C2)O)O | 200.23 | 0.43 | 1 | trimesoyl chloride (265.5) | C1=C(C=C(C=C1C(=O)Cl)C(=O)Cl)C(=O)Cl | 265.5 | 0.15 | hexane | Beta-cyclodextrin | 0.25 | NaOH | 0.28 | 1.15 | 12.36 | - | - | C | - | 3 | 80 | 6 | 2000 | Mg2+ | Cl- | 2 | 0.072 | 0.428 | -1830 | -1 | 0.181 | 0.332 | -340 | 15 | - | 4.1 | 10.1016/j.seppur.2019.115718 | 1 | 255
Piperazine | C1CNCCN1 | 86.14 | Bisphenol F | C1=CC(=CC=C1CC2=CC=C(C=C2)O)O | 200.23 | 0.43 | 1 | trimesoyl chloride (265.5) | C1=C(C=C(C=C1C(=O)Cl)C(=O)Cl)C(=O)Cl | 265.5 | 0.15 | hexane | Beta-cyclodextrin | 0.25 | NaOH | 0.28 | 1.15 | 12.36 | - | - | C | - | 3 | 80 | 6 | 2000 | Na+ | Cl- | 1 | 0.102 | 0.358 | -365 | -1 | 0.181 | 0.332 | -340 | 15 | - | 4.1 | 10.1016/j.seppur.2019.115718 | 1 | 256
Piperazine | C1CNCCN1 | 86.14 | - |  |  | - | 0.2 | trimesoyl chloride (265.5) | C1=C(C=C(C=C1C(=O)Cl)C(=O)Cl)C(=O)Cl | 265.5 | 0.2 | hexane | - | - | - | - | 0.4 | 3.08 | - | - | C | - | 20 | 50 | 6 | 3000 | Mg2+ | SO42- | 2 | 0.072 | 0.428 | -1830 | -2 | 0.23 | 0.379 | -1080 | 120 | - | 4.2 | 10.1016/j.memsci.2010.10.060 | 1 | 250
Piperazine | C1CNCCN1 | 86.14 | - |  |  | - | 0.35 | trimesoyl chloride (265.5) | C1=C(C=C(C=C1C(=O)Cl)C(=O)Cl)C(=O)Cl | 265.5 | 0.2 | hexane | - | - | - | - | 0.55 | 5.39 | - | - | C | - | 15 | 50 | 6 | 1000 | Na+ | SO42- | 1 | 0.102 | 0.358 | -365 | -2 | 0.23 | 0.379 | -1080 | 60 | - | 4.2 | 10.1016/j.memsci.2012.12.043 | 1 | 251
1,4-Diaminocyclohexane | C1CC(CCC1N)N | 114.19 | - |  |  | - | 1 | trimesoyl chloride (265.5) | C1=C(C=C(C=C1C(=O)Cl)C(=O)Cl)C(=O)Cl | 265.5 | 0.15 | hexane | - | - | - | - | 1.15 | 15.5 | - | - | C | - | 5 | 80 | 6 | 2000 | Na+ | SO42- | 1 | 0.102 | 0.358 | -365 | -2 | 0.23 | 0.379 | -1080 | 15 | - | 4.2 | 10.1039/C5RA02560E | 1 | 252
1,4-Bis(3-aminopropyl)-piperazine | C1CN(CCN1CCCN)CCCN | 200.32 | Triethylamine | CCN(CC)CC | 101.19 | - | 1 | trimesoyl chloride (265.5) | C1=C(C=C(C=C1C(=O)Cl)C(=O)Cl)C(=O)Cl | 265.5 | 0.1 | cyclohexane | sodium dodecyl sulfate | 0.1 | dimethyl sulfoxide | 1 | 1.1 | 13.25 | - | sodium dodecyl sulfate | CCCCCCCCCCCCOS(=O)(=O)O.[Na+] | 1 | - | 25 | 3 | 1000 | Mg2+ | Cl- | 2 | 0.072 | 0.428 | -1830 | -1 | 0.181 | 0.332 | -340 | 10 | - | 4.2 | 10.1016/j.desal.2015.04.027 | 1 | 403
Piperazine | C1CNCCN1 | 86.14 | - |  |  | - | 1 | trimesoyl chloride (265.5) | C1=C(C=C(C=C1C(=O)Cl)C(=O)Cl)C(=O)Cl | 265.5 | 0.23 | hexane | polyhydroxylated fullerene | 0.008 | - | - | 1.23 | 13.4 | - | - | C | - | 5 | 80 | 6 | 2000 | Na+ | SO42- | 1 | 0.102 | 0.358 | -365 | -2 | 0.23 | 0.379 | -1080 | 30 | - | 4.2 | 10.1002/APP.48029 | 1 | 426
1,2-Diaminopropane | CC(CN)N | 74.13 | - |  |  | - | 0.5 | trimesoyl chloride (265.5) | C1=C(C=C(C=C1C(=O)Cl)C(=O)Cl)C(=O)Cl | 265.5 | 0.243 | hexane | sodium dodecyl sulfate | 0.01 | - | - | 0.743 | 7.37 | - | - | C | - | 10 | 60 | 5 | 1000 | Li+ | Cl- | 1 | 0.069 | 0.382 | -475 | -1 | 0.181 | 0.332 | -340 | 120 | - | 4.2 | Exp | 1 | 427
1,2-Diaminopropane | CC(CN)N | 74.13 | - |  |  | - | 0.5 | trimesoyl chloride (265.5) | C1=C(C=C(C=C1C(=O)Cl)C(=O)Cl)C(=O)Cl | 265.5 | 0.243 | hexane | sodium dodecyl sulfate | 0.01 | - | - | 0.743 | 7.37 | - | - | C | - | 10 | 60 | 5 | 1000 | Mg2+ | Cl- | 2 | 0.072 | 0.428 | -1830 | -1 | 0.181 | 0.332 | -340 | 120 | - | 4.2 | Exp | 1 | 428
Polyethyleneimine | NCC | 43.1 | - |  |  | - | 1.5 | trimesoyl chloride (265.5) | C1=C(C=C(C=C1C(=O)Cl)C(=O)Cl)C(=O)Cl | 265.5 | 0.4 | hexane | sodium dodecyl sulfate | 0.1 | - | - | 1.9 | 23.1 | 9.5 | - | C | - | 20 | 95 | 8 | 500 | Mg2+ | Cl- | 2 | 0.072 | 0.428 | -1830 | -1 | 0.181 | 0.332 | -340 | 1800 | - | 4.3 | 10.1016/j.memsci.2014.08.055 | 1 | 196
Piperazine | C1CNCCN1 | 86.14 | - |  |  | - | 0.25 | trimesoyl chloride (265.5) | C1=C(C=C(C=C1C(=O)Cl)C(=O)Cl)C(=O)Cl | 265.5 | 0.2 | hexane | - | - | - | - | 0.45 | 3.85 | - | - | C | - | 20 | 50 | 6 | 3000 | Na+ | Cl- | 1 | 0.102 | 0.358 | -365 | -1 | 0.181 | 0.332 | -340 | 120 | - | 4.3 | 10.1016/j.memsci.2010.10.060 | 1 | 246
Piperazine | C1CNCCN1 | 86.14 | - |  |  | - | 0.35 | trimesoyl chloride (265.5) | C1=C(C=C(C=C1C(=O)Cl)C(=O)Cl)C(=O)Cl | 265.5 | 0.3 | hexane | - | - | - | - | 0.65 | 3.6 | - | - | C | - | 20 | 50 | 6 | 3000 | Mg2+ | SO42- | 2 | 0.072 | 0.428 | -1830 | -2 | 0.23 | 0.379 | -1080 | 120 | - | 4.3 | 10.1016/j.memsci.2010.10.060 | 1 | 247
Piperazine | C1CNCCN1 | 86.14 | - |  |  | - | 1.5 | trimesoyl chloride (265.5) | C1=C(C=C(C=C1C(=O)Cl)C(=O)Cl)C(=O)Cl | 265.5 | 0.3 | hexane | - | - | - | - | 1.8 | 15.41 | - | - | C | - | 8 | 70 | 6 | 2000 | Na+ | SO42- | 1 | 0.102 | 0.358 | -365 | -2 | 0.23 | 0.379 | -1080 | 60 | - | 4.3 | 10.1016/j.memsci.2017.12.040 | 1 | 249
Polyethyleneimine | NCC | 43.1 | - |  |  | - | 1.5 | trimesoyl chloride (265.5) | C1=C(C=C(C=C1C(=O)Cl)C(=O)Cl)C(=O)Cl | 265.5 | 0.4 | hexane | sodium dodecyl sulfate | 0.1 | - | - | 1.9 | 23.1 | 9.5 | - | C | - | 20 | 95 | 8 | 500 | Mg2+ | SO42- | 2 | 0.072 | 0.428 | -1830 | -2 | 0.23 | 0.379 | -1080 | 1800 | - | 4.4 | 10.1016/j.memsci.2014.08.055 | 1 | 182
Polyethyleneimine | NCC | 43.1 | - |  |  | - | 1.5 | trimesoyl chloride (265.5) | C1=C(C=C(C=C1C(=O)Cl)C(=O)Cl)C(=O)Cl | 265.5 | 0.4 | hexane | sodium dodecyl sulfate | 0.1 | - | - | 1.9 | 23.1 | 9.5 | - | C | - | 20 | 95 | 8 | 500 | Na+ | SO42- | 1 | 0.102 | 0.358 | -365 | -2 | 0.23 | 0.379 | -1080 | 1800 | - | 4.4 | 10.1016/j.memsci.2014.08.055 | 1 | 188
Piperazine | C1CNCCN1 | 86.14 | - |  |  | - | 0.35 | trimesoyl chloride (265.5) | C1=C(C=C(C=C1C(=O)Cl)C(=O)Cl)C(=O)Cl | 265.5 | 0.25 | hexane | - | - | - | - | 0.6 | 4.32 | - | - | C | - | 20 | 50 | 6 | 3000 | Na+ | Cl- | 1 | 0.102 | 0.358 | -365 | -1 | 0.181 | 0.332 | -340 | 120 | - | 4.4 | 10.1016/j.memsci.2010.10.060 | 1 | 242
Piperazine | C1CNCCN1 | 86.14 | Triethylamine | CCN(CC)CC | 101.19 | 1 | 3.054 | trimesoyl chloride (265.5) | C1=C(C=C(C=C1C(=O)Cl)C(=O)Cl)C(=O)Cl | 265.5 | 0.1 | hexane | 1-Octyl-3-methyl-imidazolium chloride | 5 | - | - | 3.154 | 87.13 | - | - | C | - | 10 | - | 4.8 | 2000 | Mg2+ | SO42- | 2 | 0.072 | 0.428 | -1830 | -2 | 0.23 | 0.379 | -1080 | 60 | - | 4.4 | doi.org/10.1016/j.memsci.2010.08.033 | 1 | 245
Piperazine | C1CNCCN1 | 86.14 | - |  |  | - | 2.5 | trimesoyl chloride (265.5) | C1=C(C=C(C=C1C(=O)Cl)C(=O)Cl)C(=O)Cl | 265.5 | 0.153 | cyclohexane | - | - | - | - | 2.653 | 50.36 | - | - | C | - | - | - | 10 | 1000 | Na+ | SO42- | 1 | 0.102 | 0.358 | -365 | -2 | 0.23 | 0.379 | -1080 | 30 | - | 4.5 | 10.1016/j.apsusc.2012.05.153 | 1 | 237
Piperazine | C1CNCCN1 | 86.14 | 3,5-diaminobenzoic acid | C1=C(C=C(C=C1N)N)C(=O)O | 152.15 | 39 | 1.95 | trimesoyl chloride (265.5) | C1=C(C=C(C=C1C(=O)Cl)C(=O)Cl)C(=O)Cl | 265.5 | 0.0763 | hexane | - | - | - | - | 2.0263 | 77.92 | - | - | C | - | - | - | 4.5 | 585 | Na+ | Cl- | 1 | 0.102 | 0.358 | -365 | -1 | 0.181 | 0.332 | -340 | 5 | - | 4.5 | 10.1016/j.memsci.2005.01.021 | 1 | 238
Piperazine | C1CNCCN1 | 86.14 | 3,5-diaminobenzoic acid | C1=C(C=C(C=C1N)N)C(=O)O | 152.15 | 39 | 1.95 | trimesoyl chloride (265.5) | C1=C(C=C(C=C1C(=O)Cl)C(=O)Cl)C(=O)Cl | 265.5 | 0.1527 | hexane | - | - | - | - | 2.1027 | 38.93 | - | - | C | - | - | - | 4.5 | 585 | Na+ | Cl- | 1 | 0.102 | 0.358 | -365 | -1 | 0.181 | 0.332 | -340 | 5 | - | 4.5 | 10.1016/j.memsci.2005.01.021 | 1 | 239
Piperazine | C1CNCCN1 | 86.14 | - |  |  | - | 1.76 | Naphthalene-1,3,6-trisulfonylchloride (423.7) | C1=CC2=C(C=C(C=C2C=C1S(=O)(=O)Cl)S(=O)(=O)Cl)S(=O)(=O)Cl | 423.7 | 0.03 | Isoparaphin-G | sodium dodecyl sulfate | 0.01 | triethylamine | 4 | 1.79 | 288.57 | - | - | C | - | 10 | 35 | 5 | 500 | Na+ | SO42- | 1 | 0.102 | 0.358 | -365 | -2 | 0.23 | 0.379 | -1080 | 480 | - | 4.5 | 10.1016/j.memsci.2012.04.043 | 3 | 240
Piperazine | C1CNCCN1 | 86.14 | Triethylamine | CCN(CC)CC | 101.19 | 5 | 2 | trimesoyl chloride (265.5) | C1=C(C=C(C=C1C(=O)Cl)C(=O)Cl)C(=O)Cl | 265.5 | 0.456 | hexane | - | - | - | - | 2.456 | 13.18 | - | cetyltrimethylammonium bromide | CCCCCCCCCCCCCCCC[N+](C)(C)C.[Br-] | 0.153 | 2 | 70 | 10 | 1000 | Na+ | Cl- | 1 | 0.102 | 0.358 | -365 | -1 | 0.181 | 0.332 | -340 | 120 | - | 4.5 | doi.org/10.1016/j.memsci.2009.07.033 | 1 | 241
Polyethyleneimine | NCC | 43.1 | - |  |  | - | 1.5 | trimesoyl chloride (265.5) | C1=C(C=C(C=C1C(=O)Cl)C(=O)Cl)C(=O)Cl | 265.5 | 0.4 | hexane | sodium dodecyl sulfate | 0.1 | - | - | 1.9 | 23.1 | 9.5 | - | C | - | 20 | 95 | 8 | 500 | Na+ | Cl- | 1 | 0.102 | 0.358 | -365 | -1 | 0.181 | 0.332 | -340 | 1800 | - | 4.6 | 10.1016/j.memsci.2014.08.055 | 1 | 177
Piperazine | C1CNCCN1 | 86.14 | 3,5-diaminobenzoic acid | C1=C(C=C(C=C1N)N)C(=O)O | 152.15 | 39 | 1.95 | trimesoyl chloride (265.5) | C1=C(C=C(C=C1C(=O)Cl)C(=O)Cl)C(=O)Cl | 265.5 | 0.0763 | hexane | - | - | - | - | 2.0263 | 77.92 | - | - | C | - | - | - | 4.5 | 100 | Cu2+ | SO42- | 2 | 0.073 | 0.419 | -2010 | -2 | 0.23 | 0.379 | -1080 | 5 | - | 4.6 | 10.1016/j.memsci.2005.01.021 | 1 | 231
Piperazine | C1CNCCN1 | 86.14 | - |  |  | - | 0.15 | trimesoyl chloride (265.5) | C1=C(C=C(C=C1C(=O)Cl)C(=O)Cl)C(=O)Cl | 265.5 | 0.2 | hexane | - | - | - | - | 0.35 | 2.31 | - | - | C | - | 20 | 50 | 6 | 3000 | Mg2+ | SO42- | 2 | 0.072 | 0.428 | -1830 | -2 | 0.23 | 0.379 | -1080 | 120 | - | 4.6 | 10.1016/j.memsci.2010.10.060 | 1 | 232
Piperazine | C1CNCCN1 | 86.14 | - |  |  | - | 1.5 | trimesoyl chloride (265.5) | C1=C(C=C(C=C1C(=O)Cl)C(=O)Cl)C(=O)Cl | 265.5 | 0.2 | hexane | - | - | - | - | 1.7 | 23.12 | - | - | C | - | 8 | 70 | 6 | 2000 | Na+ | SO42- | 1 | 0.102 | 0.358 | -365 | -2 | 0.23 | 0.379 | -1080 | 60 | - | 4.6 | 10.1016/j.memsci.2017.12.040 | 1 | 234
Piperazine | C1CNCCN1 | 86.14 | - |  |  | - | 1 | trimesoyl chloride (265.5) | C1=C(C=C(C=C1C(=O)Cl)C(=O)Cl)C(=O)Cl | 265.5 | 0.15 | hexane | - | - | - | - | 1.15 | 20.55 | - | - | C | - | 15 | 60 | 6 | 2000 | Na+ | Cl- | 1 | 0.102 | 0.358 | -365 | -1 | 0.181 | 0.332 | -340 | 60 | - | 4.6 | 10.1021/acsami.0c13386 | 1 | 235
1,4-Diaminocyclohexane | C1CC(CCC1N)N | 114.19 | - |  |  | - | 2 | trimesoyl chloride (265.5) | C1=C(C=C(C=C1C(=O)Cl)C(=O)Cl)C(=O)Cl | 265.5 | 0.3 | hexane | - | - | - | - | 2.3 | 15.5 | - | - | C | - | 5 | 80 | 6 | 2000 | Na+ | SO42- | 1 | 0.102 | 0.358 | -365 | -2 | 0.23 | 0.379 | -1080 | 15 | - | 4.6 | 10.1039/C5RA02560E | 1 | 236
Polyethyleneimine | NCC | 43.1 | - |  |  | - | 1 | trimesoyl chloride (265.5) | C1=C(C=C(C=C1C(=O)Cl)C(=O)Cl)C(=O)Cl | 265.5 | 0.4 | hexane | sodium dodecyl sulfate | 0.1 | - | - | 1.4 | 15.4 | 9.5 | - | C | - | 20 | 95 | 8 | 500 | Mg2+ | Cl- | 2 | 0.072 | 0.428 | -1830 | -1 | 0.181 | 0.332 | -340 | 1800 | - | 4.7 | 10.1016/j.memsci.2014.08.055 | 1 | 176
Piperazine | C1CNCCN1 | 86.14 | - |  |  | - | 1.5 | trimesoyl chloride (265.5) | C1=C(C=C(C=C1C(=O)Cl)C(=O)Cl)C(=O)Cl | 265.5 | 0.2 | hexane | - | - | - | - | 1.7 | 23.12 | - | - | C | - | 8 | 70 | 6 | 2000 | Na+ | SO42- | 1 | 0.102 | 0.358 | -365 | -2 | 0.23 | 0.379 | -1080 | 60 | - | 4.7 | 10.1016/j.memsci.2017.12.040 | 1 | 230
Polyethyleneimine | NCC | 43.1 | - |  |  | - | 1 | trimesoyl chloride (265.5) | C1=C(C=C(C=C1C(=O)Cl)C(=O)Cl)C(=O)Cl | 265.5 | 0.4 | hexane | sodium dodecyl sulfate | 0.1 | - | - | 1.4 | 15.4 | 9.5 | - | C | - | 20 | 95 | 8 | 500 | Na+ | SO42- | 1 | 0.102 | 0.358 | -365 | -2 | 0.23 | 0.379 | -1080 | 1800 | - | 4.8 | 10.1016/j.memsci.2014.08.055 | 1 | 118
Polyethyleneimine | NCC | 43.1 | - |  |  | - | 1 | trimesoyl chloride (265.5) | C1=C(C=C(C=C1C(=O)Cl)C(=O)Cl)C(=O)Cl | 265.5 | 0.4 | hexane | sodium dodecyl sulfate | 0.1 | - | - | 1.4 | 15.4 | 9.5 | - | C | - | 20 | 95 | 8 | 500 | Na+ | Cl- | 1 | 0.102 | 0.358 | -365 | -1 | 0.181 | 0.332 | -340 | 1800 | - | 4.8 | 10.1016/j.memsci.2014.08.055 | 1 | 121
Piperazine | C1CNCCN1 | 86.14 | 3,5-diaminobenzoic acid | C1=C(C=C(C=C1N)N)C(=O)O | 152.15 | 39 | 1.95 | trimesoyl chloride (265.5) | C1=C(C=C(C=C1C(=O)Cl)C(=O)Cl)C(=O)Cl | 265.5 | 1.527 | hexane | - | - | - | - | 3.477 | 3.89 | - | - | C | - | - | - | 4.5 | 100 | Cu2+ | SO42- | 2 | 0.073 | 0.419 | -2010 | -2 | 0.23 | 0.379 | -1080 | 5 | - | 4.8 | 10.1016/j.memsci.2005.01.021 | 1 | 221
Piperazine | C1CNCCN1 | 86.14 | - |  |  | - | 0.2 | trimesoyl chloride (265.5) | C1=C(C=C(C=C1C(=O)Cl)C(=O)Cl)C(=O)Cl | 265.5 | 0.2 | hexane | - | - | - | - | 0.4 | 3.08 | - | - | C | - | 20 | 50 | 6 | 3000 | Na+ | Cl- | 1 | 0.102 | 0.358 | -365 | -1 | 0.181 | 0.332 | -340 | 120 | - | 4.8 | 10.1016/j.memsci.2010.10.060 | 1 | 222
Piperazine | C1CNCCN1 | 86.14 | - |  |  | - | 2 | trimesoyl chloride (265.5) | C1=C(C=C(C=C1C(=O)Cl)C(=O)Cl)C(=O)Cl | 265.5 | 0.05 | heptane | - | - | - | - | 2.05 | 123.29 | - | - | C | - | 15 | 50 | 7 | 1000 | Na+ | Cl- | 1 | 0.102 | 0.358 | -365 | -1 | 0.181 | 0.332 | -340 | 30 | - | 4.8 | 10.1016/j.seppur.2016.04.024 | 1 | 226
1,4-Diaminocyclohexane | C1CC(CCC1N)N | 114.19 | - |  |  | - | 2 | trimesoyl chloride (265.5) | C1=C(C=C(C=C1C(=O)Cl)C(=O)Cl)C(=O)Cl | 265.5 | 0.25 | hexane | - | - | - | - | 2.25 | 18.6 | - | - | C | - | 5 | 100 | 6 | 2000 | Na+ | SO42- | 1 | 0.102 | 0.358 | -365 | -2 | 0.23 | 0.379 | -1080 | 15 | - | 4.8 | 10.1039/C5RA02560E | 1 | 227
1,4-Diaminocyclohexane | C1CC(CCC1N)N | 114.19 | - |  |  | - | 2.5 | trimesoyl chloride (265.5) | C1=C(C=C(C=C1C(=O)Cl)C(=O)Cl)C(=O)Cl | 265.5 | 0.15 | hexane | - | - | - | - | 2.65 | 38.75 | - | - | C | - | 5 | 80 | 6 | 2000 | Na+ | SO42- | 1 | 0.102 | 0.358 | -365 | -2 | 0.23 | 0.379 | -1080 | 15 | - | 4.8 | 10.1039/C5RA02560E | 1 | 228
Polyethyleneimine | NCC | 43.1 | Piperazine | C1CNCCN1 | 86.14 | 4 | 3 | trimesoyl chloride (265.5) | C1=C(C=C(C=C1C(=O)Cl)C(=O)Cl)C(=O)Cl | 265.5 | 0.6 | hexane | - | - | - | - | 3.6 | 27.72 | 9.5 | - | C | - | 20 | 75 | 8 | 500 | Mg2+ | Cl- | 2 | 0.072 | 0.428 | -1830 | -1 | 0.181 | 0.332 | -340 | 1800 | - | 4.8 | 10.1016/j.reactfunctpolym.2014.08.009 | 1 | 336
Polyethyleneimine | NCC | 43.1 | - |  |  | - | 1 | trimesoyl chloride (265.5) | C1=C(C=C(C=C1C(=O)Cl)C(=O)Cl)C(=O)Cl | 265.5 | 0.4 | hexane | sodium dodecyl sulfate | 0.1 | - | - | 1.4 | 15.4 | 9.5 | - | C | - | 20 | 95 | 8 | 500 | Mg2+ | SO42- | 2 | 0.072 | 0.428 | -1830 | -2 | 0.23 | 0.379 | -1080 | 1800 | - | 4.9 | 10.1016/j.memsci.2014.08.055 | 1 | 117
2,2′-Oxybis-ethylamine | CN(C)CCOCCN(C)C | 160.26 | - |  |  | - | 2 | trimesoyl chloride (265.5) | C1=C(C=C(C=C1C(=O)Cl)C(=O)Cl)C(=O)Cl | 265.5 | 0.1 | hexane | - | - | - | - | 2.1 | 33.13 | - | - | C | - | 30 | 22 | 7 | 2000 | Na+ | SO42- | 1 | 0.102 | 0.358 | -365 | -2 | 0.23 | 0.379 | -1080 | 30 | - | 4.9 | 10.1016/j.desal.2014.10.036 | 1 | 217
Piperazine | C1CNCCN1 | 86.14 | - |  |  | - | 2.64 | Naphthalene-1,3,6-trisulfonylchloride (423.7) | C1=CC2=C(C=C(C=C2C=C1S(=O)(=O)Cl)S(=O)(=O)Cl)S(=O)(=O)Cl | 423.7 | 0.028 | Isoparaphin-G | sodium dodecyl sulfate | 0.01 | triethylamine | 4 | 2.668 | 463.77 | - | - | C | - | 10 | 25 | 5 | 500 | Na+ | SO42- | 1 | 0.102 | 0.358 | -365 | -2 | 0.23 | 0.379 | -1080 | 480 | - | 4.9 | 10.1016/j.memsci.2012.04.043 | 3 | 218
Polyethyleneimine | NCC | 43.1 | Piperazine | C1CNCCN1 | 86.14 | 4 | 3 | trimesoyl chloride (265.5) | C1=C(C=C(C=C1C(=O)Cl)C(=O)Cl)C(=O)Cl | 265.5 | 0.6 | hexane | - | - | - | - | 3.6 | 27.72 | 9.5 | - | C | - | 20 | 75 | 8 | 500 | Mg2+ | SO42- | 2 | 0.072 | 0.428 | -1830 | -2 | 0.23 | 0.379 | -1080 | 1800 | - | 4.9 | 10.1016/j.reactfunctpolym.2014.08.009 | 1 | 335
Piperazine | C1CNCCN1 | 86.14 | - |  |  | - | 2 | trimesoyl chloride (265.5) | C1=C(C=C(C=C1C(=O)Cl)C(=O)Cl)C(=O)Cl | 265.5 | 0.192 | hexane | - | - | - | - | 2.192 | 32.11 | - | - | C | - | 5 | 60 | 5 | 1000 | Na+ | SO42- | 1 | 0.102 | 0.358 | -365 | -2 | 0.23 | 0.379 | -1080 | 60 | - | 5 | 10.1016/j.desal.2013.08.021 | 1 | 213
Piperazine | C1CNCCN1 | 86.14 | 2,2′-Oxybis-ethylamine | CN(C)CCOCCN(C)C | 160.26 | 0.82 | 2 | trimesoyl chloride (265.5) | C1=C(C=C(C=C1C(=O)Cl)C(=O)Cl)C(=O)Cl | 265.5 | 0.1 | hexane | - | - | - | - | 2.1 | 45.98 | - | - | C | - | 30 | 22 | 7 | 2000 | Na+ | Cl- | 1 | 0.102 | 0.358 | -365 | -1 | 0.181 | 0.332 | -340 | 30 | - | 5 | 10.1016/j.desal.2014.10.036 | 1 | 214
1,3-cyclohexanebis(methylamine) | C1CC(CC(C1)CN)CN | 142.24 | - |  |  | - | 1 | trimesoyl chloride (265.5) | C1=C(C=C(C=C1C(=O)Cl)C(=O)Cl)C(=O)Cl | 265.5 | 1 | hexane | - | - | - | - | 2 | 1.87 | - | - | C | - | 3 | 70 | 10 | 2000 | Na+ | Cl- | 1 | 0.102 | 0.358 | -365 | -1 | 0.181 | 0.332 | -340 | 180 | - | 5 | 10.1016/j.memsci.2007.10.004 | 1 | 215
Piperazine | C1CNCCN1 | 86.14 | - |  |  | - | 0.35 | trimesoyl chloride (265.5) | C1=C(C=C(C=C1C(=O)Cl)C(=O)Cl)C(=O)Cl | 265.5 | 0.35 | hexane | - | - | - | - | 0.7 | 3.08 | - | - | C | - | 20 | 50 | 6 | 3000 | Mg2+ | SO42- | 2 | 0.072 | 0.428 | -1830 | -2 | 0.23 | 0.379 | -1080 | 120 | - | 5 | 10.1016/j.memsci.2010.10.060 | 1 | 216
Piperazine | C1CNCCN1 | 86.14 | - |  |  | - | 0.35 | trimesoyl chloride (265.5) | C1=C(C=C(C=C1C(=O)Cl)C(=O)Cl)C(=O)Cl | 265.5 | 0.304 | hexane | - | - | - | - | 0.654 | 3.55 | 12 | - | C | - | 15 | 50 | 6 | 1000 | Na+ | SO42- | 1 | 0.102 | 0.358 | -365 | -2 | 0.23 | 0.379 | -1080 | 60 | - | 5.1 | 10.1016/j.jiec.2018.05.032 | 1 | 1
Piperazine | C1CNCCN1 | 86.14 | - |  |  | - | 1 | trimesoyl chloride (265.5) | C1=C(C=C(C=C1C(=O)Cl)C(=O)Cl)C(=O)Cl | 265.5 | 0.305 | cyclohexane | - | - | - | - | 1.305 | 10.11 | - | - | C | - | - | - | 10 | 1000 | Na+ | SO42- | 1 | 0.102 | 0.358 | -365 | -2 | 0.23 | 0.379 | -1080 | 30 | - | 5.1 | 10.1016/j.apsusc.2012.05.153 | 1 | 208
Piperazine | C1CNCCN1 | 86.14 | - |  |  | - | 2 | trimesoyl chloride (265.5) | C1=C(C=C(C=C1C(=O)Cl)C(=O)Cl)C(=O)Cl | 265.5 | 0.153 | cyclohexane | - | - | - | - | 2.153 | 40.29 | - | - | C | - | - | - | 10 | 1000 | Na+ | SO42- | 1 | 0.102 | 0.358 | -365 | -2 | 0.23 | 0.379 | -1080 | 30 | - | 5.1 | 10.1016/j.apsusc.2012.05.153 | 1 | 209
Piperazine | C1CNCCN1 | 86.14 | - |  |  | - | 0.15 | trimesoyl chloride (265.5) | C1=C(C=C(C=C1C(=O)Cl)C(=O)Cl)C(=O)Cl | 265.5 | 0.2 | hexane | - | - | - | - | 0.35 | 2.31 | - | - | C | - | 20 | 50 | 6 | 3000 | Na+ | Cl- | 1 | 0.102 | 0.358 | -365 | -1 | 0.181 | 0.332 | -340 | 120 | - | 5.1 | 10.1016/j.memsci.2010.10.060 | 1 | 210
Piperazine | C1CNCCN1 | 86.14 | - |  |  | - | 1 | trimesoyl chloride (265.5) | C1=C(C=C(C=C1C(=O)Cl)C(=O)Cl)C(=O)Cl | 265.5 | 0.2 | hexane | - | - | - | - | 1.2 | 15.41 | - | - | C | - | 8 | 70 | 6 | 2000 | Na+ | SO42- | 1 | 0.102 | 0.358 | -365 | -2 | 0.23 | 0.379 | -1080 | 60 | - | 5.1 | 10.1016/j.memsci.2017.12.040 | 1 | 211
Piperazine | C1CNCCN1 | 86.14 | - |  |  | - | 0.35 | trimesoyl chloride (265.5) | C1=C(C=C(C=C1C(=O)Cl)C(=O)Cl)C(=O)Cl | 265.5 | 0.306 | hexane | - | - | - | - | 0.656 | 3.53 | 12 | - | C | - | 15 | 50 | 6 | 1000 | Na+ | SO42- | 1 | 0.102 | 0.358 | -365 | -2 | 0.23 | 0.379 | -1080 | 60 | - | 5.1 | 10.1039/C6TA00005C | 1 | 212
Polyethyleneimine | NCC | 43.1 | - |  |  | - | 0.5 | trimesoyl chloride (265.5) | C1=C(C=C(C=C1C(=O)Cl)C(=O)Cl)C(=O)Cl | 265.5 | 0.4 | hexane | sodium dodecyl sulfate | 0.1 | - | - | 0.9 | 7.7 | 9.5 | - | C | - | 20 | 95 | 8 | 500 | Mg2+ | Cl- | 2 | 0.072 | 0.428 | -1830 | -1 | 0.181 | 0.332 | -340 | 1800 | - | 5.2 | 10.1016/j.memsci.2014.08.055 | 1 | 113
Piperazine | C1CNCCN1 | 86.14 | - |  |  | - | 1 | trimesoyl chloride (265.5) | C1=C(C=C(C=C1C(=O)Cl)C(=O)Cl)C(=O)Cl | 265.5 | 0.381 | cyclohexane | - | - | - | - | 1.381 | 8.09 | - | - | C | - | - | - | 10 | 1000 | Na+ | SO42- | 1 | 0.102 | 0.358 | -365 | -2 | 0.23 | 0.379 | -1080 | 30 | - | 5.2 | 10.1016/j.apsusc.2012.05.153 | 1 | 203
2,2′-Oxybis-ethylamine | CN(C)CCOCCN(C)C | 160.26 | - |  |  | - | 2 | trimesoyl chloride (265.5) | C1=C(C=C(C=C1C(=O)Cl)C(=O)Cl)C(=O)Cl | 265.5 | 0.1 | hexane | - | - | - | - | 2.1 | 33.13 | - | - | C | - | 30 | 22 | 7 | 2000 | Mg2+ | SO42- | 2 | 0.072 | 0.428 | -1830 | -2 | 0.23 | 0.379 | -1080 | 30 | - | 5.2 | 10.1016/j.desal.2014.10.036 | 1 | 204
Piperazine | C1CNCCN1 | 86.14 | Triethylamine | CCN(CC)CC | 101.19 | 5 | 2 | trimesoyl chloride (265.5) | C1=C(C=C(C=C1C(=O)Cl)C(=O)Cl)C(=O)Cl | 265.5 | 0.456 | hexane | - | - | - | - | 2.456 | 13.18 | - | cetyltrimethylammonium bromide | CCCCCCCCCCCCCCCC[N+](C)(C)C.[Br-] | 0.381 | 2 | 70 | 10 | 1000 | Na+ | SO42- | 1 | 0.102 | 0.358 | -365 | -2 | 0.23 | 0.379 | -1080 | 120 | - | 5.2 | doi.org/10.1016/j.memsci.2009.07.033 | 1 | 206
Piperazine | C1CNCCN1 | 86.14 | Triethylamine | CCN(CC)CC | 101.19 | 5 | 2 | trimesoyl chloride (265.5) | C1=C(C=C(C=C1C(=O)Cl)C(=O)Cl)C(=O)Cl | 265.5 | 0.456 | hexane | - | - | - | - | 2.456 | 13.18 | - | triton X-100 | CC(C)(C)CC(C)(C)C1=CC=C(C=C1)OCCO | 0.153 | 2 | 70 | 10 | 1000 | Na+ | SO42- | 1 | 0.102 | 0.358 | -365 | -2 | 0.23 | 0.379 | -1080 | 120 | - | 5.2 | doi.org/10.1016/j.memsci.2009.07.033 | 1 | 207
1,3-cyclohexanebis(methylamine) | C1CC(CC(C1)CN)CN | 142.24 | - |  |  | - | 2 | trimesoyl chloride (265.5) | C1=C(C=C(C=C1C(=O)Cl)C(=O)Cl)C(=O)Cl | 265.5 | 0.25 | hexane | - | - | - | - | 2.25 | 14.93 | - | - | C | - | 3 | 65 | 10 | 2000 | Na+ | Cl- | 1 | 0.102 | 0.358 | -365 | -1 | 0.181 | 0.332 | -340 | 60 | - | 5.3 | 10.1016/j.memsci.2007.10.004 | 1 | 192
1,3-cyclohexanebis(methylamine) | C1CC(CC(C1)CN)CN | 142.24 | - |  |  | - | 2 | trimesoyl chloride (265.5) | C1=C(C=C(C=C1C(=O)Cl)C(=O)Cl)C(=O)Cl | 265.5 | 0.35 | hexane | - | - | - | - | 2.35 | 10.67 | - | - | C | - | 3 | 65 | 10 | 2000 | Na+ | Cl- | 1 | 0.102 | 0.358 | -365 | -1 | 0.181 | 0.332 | -340 | 90 | - | 5.3 | 10.1016/j.memsci.2007.10.004 | 1 | 193
Piperazine | C1CNCCN1 | 86.14 | - |  |  | - | 1.5 | trimesoyl chloride (265.5) | C1=C(C=C(C=C1C(=O)Cl)C(=O)Cl)C(=O)Cl | 265.5 | 0.15 | hexane | - | - | - | - | 1.65 | 30.82 | - | - | C | - | 8 | 70 | 6 | 2000 | Na+ | SO42- | 1 | 0.102 | 0.358 | -365 | -2 | 0.23 | 0.379 | -1080 | 60 | - | 5.3 | 10.1016/j.memsci.2017.12.040 | 1 | 194
Piperazine | C1CNCCN1 | 86.14 | - |  |  | - | 1.5 | trimesoyl chloride (265.5) | C1=C(C=C(C=C1C(=O)Cl)C(=O)Cl)C(=O)Cl | 265.5 | 0.15 | hexane | - | - | - | - | 1.65 | 30.82 | - | - | C | - | 8 | 70 | 6 | 2000 | Na+ | SO42- | 1 | 0.102 | 0.358 | -365 | -2 | 0.23 | 0.379 | -1080 | 60 | - | 5.3 | 10.1016/j.memsci.2017.12.040 | 1 | 195
Piperazine | C1CNCCN1 | 86.14 | - |  |  | - | 0.35 | trimesoyl chloride (265.5) | C1=C(C=C(C=C1C(=O)Cl)C(=O)Cl)C(=O)Cl | 265.5 | 0.3 | hexane | - | - | - | - | 0.65 | 3.6 | - | - | C | - | 10 | 70 | 4 | 1000 | Na+ | SO42- | 1 | 0.102 | 0.358 | -365 | -2 | 0.23 | 0.379 | -1080 | 60 | - | 5.3 | 10.1021/acsami.6b14412 | 1 | 198
1,4-Diaminocyclohexane | C1CC(CCC1N)N | 114.19 | - |  |  | - | 2 | trimesoyl chloride (265.5) | C1=C(C=C(C=C1C(=O)Cl)C(=O)Cl)C(=O)Cl | 265.5 | 0.25 | hexane | - | - | - | - | 2.25 | 18.6 | - | - | C | - | 5 | 80 | 6 | 2000 | Na+ | SO42- | 1 | 0.102 | 0.358 | -365 | -2 | 0.23 | 0.379 | -1080 | 15 | - | 5.3 | 10.1039/C5RA02560E | 1 | 199
1,4-Diaminocyclohexane | C1CC(CCC1N)N | 114.19 | - |  |  | - | 2 | trimesoyl chloride (265.5) | C1=C(C=C(C=C1C(=O)Cl)C(=O)Cl)C(=O)Cl | 265.5 | 0.25 | hexane | - | - | - | - | 2.25 | 18.6 | - | - | C | - | 5 | 80 | 6 | 2000 | Na+ | SO42- | 1 | 0.102 | 0.358 | -365 | -2 | 0.23 | 0.379 | -1080 | 15 | - | 5.3 | 10.1039/C5RA02560E | 1 | 200
1,4-Diaminocyclohexane | C1CC(CCC1N)N | 114.19 | - |  |  | - | 2 | trimesoyl chloride (265.5) | C1=C(C=C(C=C1C(=O)Cl)C(=O)Cl)C(=O)Cl | 265.5 | 0.25 | hexane | - | - | - | - | 2.25 | 18.6 | - | - | C | - | 5 | 80 | 6 | 2000 | Na+ | SO42- | 1 | 0.102 | 0.358 | -365 | -2 | 0.23 | 0.379 | -1080 | 15 | - | 5.3 | 10.1039/C5RA02560E | 1 | 201
1,4-Diaminocyclohexane | C1CC(CCC1N)N | 114.19 | - |  |  | - | 2 | trimesoyl chloride (265.5) | C1=C(C=C(C=C1C(=O)Cl)C(=O)Cl)C(=O)Cl | 265.5 | 0.25 | hexane | sodium N-cyclohexylsulfamate | 0 | - | - | 2.25 | 18.6 | - | - | C | - | 5 | 80 | 6 | 2000 | Na+ | SO42- | 1 | 0.102 | 0.358 | -365 | -2 | 0.23 | 0.379 | -1080 | 15 | - | 5.3 | 10.1039/C5RA02560E | 1 | 202
Polyethyleneimine | NCC | 43.1 | Piperazine | C1CNCCN1 | 86.14 | 9 | 3 | trimesoyl chloride (265.5) | C1=C(C=C(C=C1C(=O)Cl)C(=O)Cl)C(=O)Cl | 265.5 | 0.6 | hexane | - | - | - | - | 3.6 | 29.26 | 9.5 | - | C | - | 20 | 75 | 8 | 500 | Mg2+ | Cl- | 2 | 0.072 | 0.428 | -1830 | -1 | 0.181 | 0.332 | -340 | 1800 | - | 5.3 | 10.1016/j.reactfunctpolym.2014.08.009 | 1 | 322
Polyethyleneimine | NCC | 43.1 | Piperazine | C1CNCCN1 | 86.14 | 4 | 3 | trimesoyl chloride (265.5) | C1=C(C=C(C=C1C(=O)Cl)C(=O)Cl)C(=O)Cl | 265.5 | 0.6 | hexane | - | - | - | - | 3.6 | 27.72 | 9.5 | - | C | - | 20 | 75 | 8 | 500 | Na+ | SO42- | 1 | 0.102 | 0.358 | -365 | -2 | 0.23 | 0.379 | -1080 | 1800 | - | 5.3 | 10.1016/j.reactfunctpolym.2014.08.009 | 1 | 323
1,3-cyclohexanebis(methylamine) | C1CC(CC(C1)CN)CN | 142.24 | - |  |  | - | 2 | trimesoyl chloride (265.5) | C1=C(C=C(C=C1C(=O)Cl)C(=O)Cl)C(=O)Cl | 265.5 | 0.2 | hexane | - | - | - | - | 2.2 | 18.67 | - | - | C | - | 3 | 65 | 10 | 2000 | Na+ | Cl- | 1 | 0.102 | 0.358 | -365 | -1 | 0.181 | 0.332 | -340 | 90 | - | 5.4 | 10.1016/j.memsci.2007.10.004 | 1 | 190
Piperazine | C1CNCCN1 | 86.14 | - |  |  | - | 0.35 | trimesoyl chloride (265.5) | C1=C(C=C(C=C1C(=O)Cl)C(=O)Cl)C(=O)Cl | 265.5 | 0.3 | hexane | - | - | - | - | 0.65 | 3.6 | - | - | C | - | 20 | 50 | 6 | 3000 | Na+ | Cl- | 1 | 0.102 | 0.358 | -365 | -1 | 0.181 | 0.332 | -340 | 120 | - | 5.4 | 10.1016/j.memsci.2010.10.060 | 1 | 191
Polyethyleneimine | NCC | 43.1 | - |  |  | - | 0.5 | trimesoyl chloride (265.5) | C1=C(C=C(C=C1C(=O)Cl)C(=O)Cl)C(=O)Cl | 265.5 | 0.4 | hexane | sodium dodecyl sulfate | 0.1 | - | - | 0.9 | 7.7 | 9.5 | - | C | - | 20 | 95 | 8 | 500 | Mg2+ | SO42- | 2 | 0.072 | 0.428 | -1830 | -2 | 0.23 | 0.379 | -1080 | 1800 | - | 5.5 | 10.1016/j.memsci.2014.08.055 | 1 | 46
1,3-cyclohexanebis(methylamine) | C1CC(CC(C1)CN)CN | 142.24 | - |  |  | - | 2 | trimesoyl chloride (265.5) | C1=C(C=C(C=C1C(=O)Cl)C(=O)Cl)C(=O)Cl | 265.5 | 0.2 | hexane | - | - | - | - | 2.2 | 18.67 | - | - | C | - | 3 | 65 | 10 | 2000 | Na+ | Cl- | 1 | 0.102 | 0.358 | -365 | -1 | 0.181 | 0.332 | -340 | 60 | - | 5.5 | 10.1016/j.memsci.2007.10.004 | 1 | 183
1,3-cyclohexanebis(methylamine) | C1CC(CC(C1)CN)CN | 142.24 | - |  |  | - | 2 | trimesoyl chloride (265.5) | C1=C(C=C(C=C1C(=O)Cl)C(=O)Cl)C(=O)Cl | 265.5 | 0.15 | hexane | - | - | - | - | 2.15 | 24.89 | - | - | C | - | 3 | 65 | 10 | 2000 | Na+ | Cl- | 1 | 0.102 | 0.358 | -365 | -1 | 0.181 | 0.332 | -340 | 30 | - | 5.5 | 10.1016/j.memsci.2007.10.004 | 1 | 184
1,3-cyclohexanebis(methylamine) | C1CC(CC(C1)CN)CN | 142.24 | - |  |  | - | 2 | trimesoyl chloride (265.5) | C1=C(C=C(C=C1C(=O)Cl)C(=O)Cl)C(=O)Cl | 265.5 | 0.2 | hexane | - | - | - | - | 2.2 | 18.67 | - | - | C | - | 3 | 65 | 10 | 2000 | Na+ | Cl- | 1 | 0.102 | 0.358 | -365 | -1 | 0.181 | 0.332 | -340 | 45 | - | 5.5 | 10.1016/j.memsci.2007.10.004 | 1 | 185
1,3-cyclohexanebis(methylamine) | C1CC(CC(C1)CN)CN | 142.24 | - |  |  | - | 2.5 | trimesoyl chloride (265.5) | C1=C(C=C(C=C1C(=O)Cl)C(=O)Cl)C(=O)Cl | 265.5 | 0.2 | hexane | - | - | - | - | 2.7 | 23.33 | - | - | C | - | 3 | 65 | 10 | 2000 | Na+ | Cl- | 1 | 0.102 | 0.358 | -365 | -1 | 0.181 | 0.332 | -340 | 90 | - | 5.5 | 10.1016/j.memsci.2007.10.004 | 1 | 186
1,3-cyclohexanebis(methylamine) | C1CC(CC(C1)CN)CN | 142.24 | - |  |  | - | 1 | trimesoyl chloride (265.5) | C1=C(C=C(C=C1C(=O)Cl)C(=O)Cl)C(=O)Cl | 265.5 | 1 | hexane | - | - | - | - | 2 | 1.87 | - | - | C | - | 3 | 65 | 10 | 2000 | Na+ | Cl- | 1 | 0.102 | 0.358 | -365 | -1 | 0.181 | 0.332 | -340 | 180 | - | 5.5 | 10.1016/j.memsci.2007.10.004 | 1 | 187
Piperazine | C1CNCCN1 | 86.14 | - |  |  | - | 1 | trimesoyl chloride (265.5) | C1=C(C=C(C=C1C(=O)Cl)C(=O)Cl)C(=O)Cl | 265.5 | 0.4 | hexane | - | - | - | - | 1.4 | 7.71 | 11 | - | C | - | 5 | 70 | 6 | 2000 | Mg2+ | SO42- | 2 | 0.072 | 0.428 | -1830 | -2 | 0.23 | 0.379 | -1080 | 120 | - | 5.5 | 10.1021/acs.est.8b04102 | 1 | 189
Piperazine | C1CNCCN1 | 86.14 | - |  |  | - | 0.35 | trimesoyl chloride (265.5) | C1=C(C=C(C=C1C(=O)Cl)C(=O)Cl)C(=O)Cl | 265.5 | 0.2 | hexane | - | - | - | - | 0.55 | 5.39 | 12 | - | C | - | 15 | 50 | 6 | 1000 | Na+ | Cl- | 1 | 0.102 | 0.358 | -365 | -1 | 0.181 | 0.332 | -340 | 60 | - | 5.6 | 10.1016/j.jiec.2018.05.033 | 1 | 2
Polyethyleneimine | NCC | 43.1 | - |  |  | - | 0.5 | trimesoyl chloride (265.5) | C1=C(C=C(C=C1C(=O)Cl)C(=O)Cl)C(=O)Cl | 265.5 | 0.4 | hexane | sodium dodecyl sulfate | 0.1 | - | - | 0.9 | 7.7 | 9.5 | - | C | - | 20 | 95 | 8 | 500 | Na+ | SO42- | 1 | 0.102 | 0.358 | -365 | -2 | 0.23 | 0.379 | -1080 | 1800 | - | 5.6 | 10.1016/j.memsci.2014.08.055 | 1 | 30
1,3-cyclohexanebis(methylamine) | C1CC(CC(C1)CN)CN | 142.24 | - |  |  | - | 3 | trimesoyl chloride (265.5) | C1=C(C=C(C=C1C(=O)Cl)C(=O)Cl)C(=O)Cl | 265.5 | 0.2 | hexane | - | - | - | - | 3.2 | 28 | - | - | C | - | 3 | 65 | 10 | 2000 | Na+ | Cl- | 1 | 0.102 | 0.358 | -365 | -1 | 0.181 | 0.332 | -340 | 90 | - | 5.6 | 10.1016/j.memsci.2007.10.004 | 1 | 179
Piperazine | C1CNCCN1 | 86.14 | - |  |  | - | 0.88 | Naphthalene-1,3,6-trisulfonylchloride (423.7) | C1=CC2=C(C=C(C=C2C=C1S(=O)(=O)Cl)S(=O)(=O)Cl)S(=O)(=O)Cl | 423.7 | 0.028 | Isoparaphin-G | sodium dodecyl sulfate | 0.01 | triethylamine | 4 | 0.908 | 154.59 | - | - | C | - | 10 | 25 | 5 | 500 | Na+ | SO42- | 1 | 0.102 | 0.358 | -365 | -2 | 0.23 | 0.379 | -1080 | 480 | - | 5.6 | 10.1016/j.memsci.2012.04.043 | 3 | 180
Piperazine | C1CNCCN1 | 86.14 | - |  |  | - | 2.64 | Naphthalene-1,3,6-trisulfonylchloride (423.7) | C1=CC2=C(C=C(C=C2C=C1S(=O)(=O)Cl)S(=O)(=O)Cl)S(=O)(=O)Cl | 423.7 | 0.028 | Isoparaphin-G | sodium dodecyl sulfate | 0.01 | triethylamine | 4 | 2.668 | 463.77 | - | - | C | - | 10 | 25 | 5 | 500 | Mg2+ | SO42- | 2 | 0.072 | 0.428 | -1830 | -2 | 0.23 | 0.379 | -1080 | 480 | - | 5.6 | 10.1016/j.memsci.2012.04.043 | 3 | 181
Polyethyleneimine | NCC | 43.1 | - |  |  | - | 0.5 | trimesoyl chloride (265.5) | C1=C(C=C(C=C1C(=O)Cl)C(=O)Cl)C(=O)Cl | 265.5 | 0.4 | hexane | sodium dodecyl sulfate | 0.1 | - | - | 0.9 | 7.7 | 9.5 | - | C | - | 20 | 95 | 8 | 500 | Na+ | Cl- | 1 | 0.102 | 0.358 | -365 | -1 | 0.181 | 0.332 | -340 | 1800 | - | 5.7 | 10.1016/j.memsci.2014.08.055 | 1 | 5
Piperazine | C1CNCCN1 | 86.14 | - |  |  | - | 0.2 | trimesoyl chloride (265.5) | C1=C(C=C(C=C1C(=O)Cl)C(=O)Cl)C(=O)Cl | 265.5 | 0.1 | hexane | - | - | - | - | 0.3 | 6.16 | - | - | C | - | 10 | 100 | 10.3 | 1000 | Mg2+ | SO42- | 2 | 0.072 | 0.428 | -1830 | -2 | 0.23 | 0.379 | -1080 | 45 | - | 5.7 | 10.1016/j.desal.2014.05.007 | 1 | 173
Piperazine | C1CNCCN1 | 86.14 | - |  |  | - | 1.76 | Naphthalene-1,3,6-trisulfonylchloride (423.7) | C1=CC2=C(C=C(C=C2C=C1S(=O)(=O)Cl)S(=O)(=O)Cl)S(=O)(=O)Cl | 423.7 | 0.03 | Isoparaphin-G | sodium dodecyl sulfate | 0.01 | triethylamine | 4 | 1.79 | 288.57 | - | ethylene glycol monomethyl ether | COCCO | 1 | 10 | 35 | 5 | 500 | Na+ | SO42- | 1 | 0.102 | 0.358 | -365 | -2 | 0.23 | 0.379 | -1080 | 480 | - | 5.7 | 10.1016/j.memsci.2012.04.043 | 3 | 174
Piperazine | C1CNCCN1 | 86.14 | - |  |  | - | 2.64 | Naphthalene-1,3,6-trisulfonylchloride (423.7) | C1=CC2=C(C=C(C=C2C=C1S(=O)(=O)Cl)S(=O)(=O)Cl)S(=O)(=O)Cl | 423.7 | 0.028 | Isoparaphin-G | sodium dodecyl sulfate | 0.01 | triethylamine | 4 | 2.668 | 463.77 | - | - | C | - | 10 | 25 | 5 | 500 | Cu2+ | SO42- | 2 | 0.073 | 0.419 | -2010 | -2 | 0.23 | 0.379 | -1080 | 480 | - | 5.7 | 10.1016/j.memsci.2012.04.043 | 3 | 175
Polyethyleneimine | NCC | 43.1 | Piperazine | C1CNCCN1 | 86.14 | 9 | 3 | trimesoyl chloride (265.5) | C1=C(C=C(C=C1C(=O)Cl)C(=O)Cl)C(=O)Cl | 265.5 | 0.6 | hexane | - | - | - | - | 3.6 | 29.26 | 9.5 | - | C | - | 20 | 75 | 8 | 500 | Mg2+ | SO42- | 2 | 0.072 | 0.428 | -1830 | -2 | 0.23 | 0.379 | -1080 | 1800 | - | 5.7 | 10.1016/j.reactfunctpolym.2014.08.009 | 1 | 306
4,4’-isopropylidenediphenol | CC(C)(C1=CC=C(C=C1)O)C2=CC=C(C=C2)O | 228.29 | - |  |  | - | 1 | trimesoyl chloride (265.5) | C1=C(C=C(C=C1C(=O)Cl)C(=O)Cl)C(=O)Cl | 265.5 | 0.15 | hexane | - | - | - | - | 1.15 | 7.75 | - | - | C | - | - | - | 4.48 | 5.866 | Na+ | Cl- | 1 | 0.102 | 0.358 | -365 | -1 | 0.181 | 0.332 | -340 | 60 | - | 5.8 | 10.1002/app.21157 | 1 | 164
Piperazine | C1CNCCN1 | 86.14 | - |  |  | - | 1 | trimesoyl chloride (265.5) | C1=C(C=C(C=C1C(=O)Cl)C(=O)Cl)C(=O)Cl | 265.5 | 0.229 | cyclohexane | - | - | - | - | 1.229 | 13.46 | - | - | C | - | - | - | 10 | 1000 | Na+ | SO42- | 1 | 0.102 | 0.358 | -365 | -2 | 0.23 | 0.379 | -1080 | 30 | - | 5.8 | 10.1016/j.apsusc.2012.05.153 | 1 | 165
Piperazine | C1CNCCN1 | 86.14 | - |  |  | - | 1 | trimesoyl chloride (265.5) | C1=C(C=C(C=C1C(=O)Cl)C(=O)Cl)C(=O)Cl | 265.5 | 0.2 | hexane | - | - | sodium phosphate | - | 1.2 | 15.41 | 11 | - | C | - | 10 | 60 | 6 | 2000 | Na+ | SO42- | 1 | 0.102 | 0.358 | -365 | -2 | 0.23 | 0.379 | -1080 | 120 | - | 5.8 | 10.1016/j.cej.2018.10.147 | 1 | 166
Piperazine | C1CNCCN1 | 86.14 | - |  |  | - | 0.2 | trimesoyl chloride (265.5) | C1=C(C=C(C=C1C(=O)Cl)C(=O)Cl)C(=O)Cl | 265.5 | 0.1 | hexane | - | - | - | - | 0.3 | 6.16 | - | - | C | - | 10 | 100 | 10.3 | 1000 | Na+ | Cl- | 1 | 0.102 | 0.358 | -365 | -1 | 0.181 | 0.332 | -340 | 45 | - | 5.8 | 10.1016/j.desal.2014.05.007 | 1 | 167
1,3-cyclohexanebis(methylamine) | C1CC(CC(C1)CN)CN | 142.24 | - |  |  | - | 2 | trimesoyl chloride (265.5) | C1=C(C=C(C=C1C(=O)Cl)C(=O)Cl)C(=O)Cl | 265.5 | 0.2 | hexane | - | - | - | - | 2.2 | 18.67 | - | - | C | - | 3 | 65 | 10 | 2000 | Na+ | Cl- | 1 | 0.102 | 0.358 | -365 | -1 | 0.181 | 0.332 | -340 | 45 | - | 5.8 | 10.1016/j.memsci.2007.10.004 | 1 | 168
1,3-cyclohexanebis(methylamine) | C1CC(CC(C1)CN)CN | 142.24 | - |  |  | - | 2 | trimesoyl chloride (265.5) | C1=C(C=C(C=C1C(=O)Cl)C(=O)Cl)C(=O)Cl | 265.5 | 0.1 | hexane | - | - | - | - | 2.1 | 37.33 | - | - | C | - | 3 | 65 | 10 | 2000 | Na+ | Cl- | 1 | 0.102 | 0.358 | -365 | -1 | 0.181 | 0.332 | -340 | 20 | - | 5.8 | 10.1016/j.memsci.2007.10.004 | 1 | 169
1,3-cyclohexanebis(methylamine) | C1CC(CC(C1)CN)CN | 142.24 | - |  |  | - | 1.5 | trimesoyl chloride (265.5) | C1=C(C=C(C=C1C(=O)Cl)C(=O)Cl)C(=O)Cl | 265.5 | 0.2 | hexane | - | - | - | - | 1.7 | 14 | - | - | C | - | 3 | 65 | 10 | 2000 | Na+ | Cl- | 1 | 0.102 | 0.358 | -365 | -1 | 0.181 | 0.332 | -340 | 90 | - | 5.8 | 10.1016/j.memsci.2007.10.004 | 1 | 170
1,3-cyclohexanebis(methylamine) | C1CC(CC(C1)CN)CN | 142.24 | - |  |  | - | 1 | trimesoyl chloride (265.5) | C1=C(C=C(C=C1C(=O)Cl)C(=O)Cl)C(=O)Cl | 265.5 | 1 | hexane | - | - | - | - | 2 | 1.87 | - | - | C | - | 3 | 60 | 10 | 2000 | Na+ | Cl- | 1 | 0.102 | 0.358 | -365 | -1 | 0.181 | 0.332 | -340 | 180 | - | 5.8 | 10.1016/j.memsci.2007.10.004 | 1 | 171
Piperazine | C1CNCCN1 | 86.14 | - |  |  | - | 2.64 | Naphthalene-1,3,6-trisulfonylchloride (423.7) | C1=CC2=C(C=C(C=C2C=C1S(=O)(=O)Cl)S(=O)(=O)Cl)S(=O)(=O)Cl | 423.7 | 0.028 | Isoparaphin-G | sodium dodecyl sulfate | 0.01 | triethylamine | 4 | 2.668 | 463.77 | - | - | C | - | 10 | 25 | 5 | 500 | Na+ | Cl- | 1 | 0.102 | 0.358 | -365 | -1 | 0.181 | 0.332 | -340 | 480 | - | 5.8 | 10.1016/j.memsci.2012.04.043 | 3 | 172
m-phenylenediamine | C1=CC(=CC(=C1)N)N | 108.14 | - |  |  | - | 0.9 | isophthaloyal chloride (203.02) | C1=CC(=CC(=C1)C(=O)Cl)C(=O)Cl | 203.02 | 0.1 | hexane | - | - | - | - | 1 | 16.9 | - | - | C | - | 5 | 80 | 10.3 | 1000 | Na+ | SO42- | 1 | 0.102 | 0.358 | -365 | -2 | 0.23 | 0.379 | -1080 | 90 | - | 5.8 | doi.org/10.1016/j.memsci.2009.06.025 | 1 | 178
Piperazine | C1CNCCN1 | 86.14 | - |  |  | - | 0.35 | trimesoyl chloride (265.5) | C1=C(C=C(C=C1C(=O)Cl)C(=O)Cl)C(=O)Cl | 265.5 | 0.306 | hexane | - | - | - | - | 0.656 | 3.53 | 12 | - | C | - | 15 | 50 | 6 | 1000 | Na+ | SO42- | 1 | 0.102 | 0.358 | -365 | -2 | 0.23 | 0.379 | -1080 | 60 | - | 5.87 | 10.1016/j.memsci.2017.11.057 | 1 | 160
Piperazine | C1CNCCN1 | 86.14 | - |  |  | - | 0.35 | trimesoyl chloride (265.5) | C1=C(C=C(C=C1C(=O)Cl)C(=O)Cl)C(=O)Cl | 265.5 | 0.306 | hexane | - | - | - | - | 0.656 | 3.53 | 12 | - | C | - | 15 | 50 | 6 | 1000 | Mg2+ | SO42- | 2 | 0.072 | 0.428 | -1830 | -2 | 0.23 | 0.379 | -1080 | 60 | - | 5.87 | 10.1016/j.memsci.2017.11.057 | 1 | 161
Piperazine | C1CNCCN1 | 86.14 | - |  |  | - | 0.35 | trimesoyl chloride (265.5) | C1=C(C=C(C=C1C(=O)Cl)C(=O)Cl)C(=O)Cl | 265.5 | 0.306 | hexane | - | - | - | - | 0.656 | 3.53 | 12 | - | C | - | 15 | 50 | 6 | 1000 | Mg2+ | Cl- | 2 | 0.072 | 0.428 | -1830 | -1 | 0.181 | 0.332 | -340 | 60 | - | 5.87 | 10.1016/j.memsci.2017.11.057 | 1 | 162
Piperazine | C1CNCCN1 | 86.14 | - |  |  | - | 0.35 | trimesoyl chloride (265.5) | C1=C(C=C(C=C1C(=O)Cl)C(=O)Cl)C(=O)Cl | 265.5 | 0.306 | hexane | - | - | - | - | 0.656 | 3.53 | 12 | - | C | - | 15 | 50 | 6 | 1000 | Na+ | Cl- | 1 | 0.102 | 0.358 | -365 | -1 | 0.181 | 0.332 | -340 | 60 | - | 5.87 | 10.1016/j.memsci.2017.11.057 | 1 | 163
Piperazine | C1CNCCN1 | 86.14 | - |  |  | - | 1 | trimesoyl chloride (265.5) | C1=C(C=C(C=C1C(=O)Cl)C(=O)Cl)C(=O)Cl | 265.5 | 0.13 | cyclohexane | - | - | NaOH | 0.2 | 1.13 | 23.71 | - | - | C | - | - | 25 | 10 | 3000 | Mg2+ | SO42- | 2 | 0.072 | 0.428 | -1830 | -2 | 0.23 | 0.379 | -1080 | 10 | - | 5.9 | 10.1016/j.memsci.2005.12.014 | 1 | 158
Piperazine | C1CNCCN1 | 86.14 | - |  |  | - | 2.64 | Naphthalene-1,3,6-trisulfonylchloride (423.7) | C1=CC2=C(C=C(C=C2C=C1S(=O)(=O)Cl)S(=O)(=O)Cl)S(=O)(=O)Cl | 423.7 | 0.028 | Isoparaphin-G | sodium dodecyl sulfate | 0.01 | triethylamine | 4 | 2.668 | 463.77 | - | - | C | - | 10 | 25 | 5 | 500 | Mg2+ | Cl- | 2 | 0.072 | 0.428 | -1830 | -1 | 0.181 | 0.332 | -340 | 480 | - | 5.9 | 10.1016/j.memsci.2012.04.043 | 3 | 159
4,4’-isopropylidenediphenol | CC(C)(C1=CC=C(C=C1)O)C2=CC=C(C=C2)O | 228.29 | - |  |  | - | 1 | trimesoyl chloride (265.5) | C1=C(C=C(C=C1C(=O)Cl)C(=O)Cl)C(=O)Cl | 265.5 | 0.15 | hexane | - | - | - | - | 1.15 | 7.75 | - | - | C | - | - | - | 3.1 | 5.866 | Na+ | Cl- | 1 | 0.102 | 0.358 | -365 | -1 | 0.181 | 0.332 | -340 | 60 | - | 6 | 10.1002/app.21157 | 1 | 155
Piperazine | C1CNCCN1 | 86.14 | - |  |  | - | 1.5 | trimesoyl chloride (265.5) | C1=C(C=C(C=C1C(=O)Cl)C(=O)Cl)C(=O)Cl | 265.5 | 0.153 | cyclohexane | - | - | - | - | 1.653 | 30.22 | - | - | C | - | - | - | 10 | 1000 | Na+ | SO42- | 1 | 0.102 | 0.358 | -365 | -2 | 0.23 | 0.379 | -1080 | 30 | - | 6 | 10.1016/j.apsusc.2012.05.153 | 1 | 156
2,2′-Oxybis-ethylamine | CN(C)CCOCCN(C)C | 160.26 | - |  |  | - | 2 | trimesoyl chloride (265.5) | C1=C(C=C(C=C1C(=O)Cl)C(=O)Cl)C(=O)Cl | 265.5 | 0.1 | hexane | - | - | - | - | 2.1 | 33.13 | - | - | C | - | 30 | 22 | 7 | 2000 | Na+ | Cl- | 1 | 0.102 | 0.358 | -365 | -1 | 0.181 | 0.332 | -340 | 30 | - | 6 | 10.1016/j.desal.2014.10.036 | 1 | 157
4,4’-isopropylidenediphenol | CC(C)(C1=CC=C(C=C1)O)C2=CC=C(C=C2)O | 228.29 | - |  |  | - | 1 | trimesoyl chloride (265.5) | C1=C(C=C(C=C1C(=O)Cl)C(=O)Cl)C(=O)Cl | 265.5 | 0.15 | hexane | - | - | - | - | 1.15 | 7.75 | - | - | C | - | - | - | 4.48 | 0.5866 | Na+ | Cl- | 1 | 0.102 | 0.358 | -365 | -1 | 0.181 | 0.332 | -340 | 60 | - | 6.1 | 10.1002/app.21157 | 1 | 150
4,4’-isopropylidenediphenol | CC(C)(C1=CC=C(C=C1)O)C2=CC=C(C=C2)O | 228.29 | - |  |  | - | 1 | trimesoyl chloride (265.5) | C1=C(C=C(C=C1C(=O)Cl)C(=O)Cl)C(=O)Cl | 265.5 | 0.15 | hexane | - | - | - | - | 1.15 | 7.75 | - | - | C | - | - | - | 3.1 | 0.05866 | Na+ | Cl- | 1 | 0.102 | 0.358 | -365 | -1 | 0.181 | 0.332 | -340 | 60 | - | 6.1 | 10.1002/app.21157 | 1 | 151
Piperazine | C1CNCCN1 | 86.14 | - |  |  | - | 1 | trimesoyl chloride (265.5) | C1=C(C=C(C=C1C(=O)Cl)C(=O)Cl)C(=O)Cl | 265.5 | 0.153 | cyclohexane | - | - | - | - | 1.153 | 20.15 | - | - | C | - | - | - | 10 | 1000 | Na+ | SO42- | 1 | 0.102 | 0.358 | -365 | -2 | 0.23 | 0.379 | -1080 | 30 | - | 6.1 | 10.1016/j.apsusc.2012.05.153 | 1 | 152
1,3-cyclohexanebis(methylamine) | C1CC(CC(C1)CN)CN | 142.24 | - |  |  | - | 2 | trimesoyl chloride (265.5) | C1=C(C=C(C=C1C(=O)Cl)C(=O)Cl)C(=O)Cl | 265.5 | 0.2 | hexane | - | - | - | - | 2.2 | 18.67 | - | - | C | - | 3 | 65 | 10 | 2000 | Na+ | Cl- | 1 | 0.102 | 0.358 | -365 | -1 | 0.181 | 0.332 | -340 | 30 | - | 6.1 | 10.1016/j.memsci.2007.10.004 | 1 | 153
Piperazine | C1CNCCN1 | 86.14 | - |  |  | - | 1.76 | Naphthalene-1,3,6-trisulfonylchloride (423.7) | C1=CC2=C(C=C(C=C2C=C1S(=O)(=O)Cl)S(=O)(=O)Cl)S(=O)(=O)Cl | 423.7 | 0.03 | Isoparaphin-G | sodium dodecyl sulfate | 0.01 | triethylamine | 4 | 1.79 | 288.57 | - | ethylene glycol monomethyl ether | COCCO | 1.5 | 10 | 35 | 5 | 500 | Na+ | SO42- | 1 | 0.102 | 0.358 | -365 | -2 | 0.23 | 0.379 | -1080 | 480 | - | 6.1 | 10.1016/j.memsci.2012.04.043 | 3 | 154
4,4’-isopropylidenediphenol | CC(C)(C1=CC=C(C=C1)O)C2=CC=C(C=C2)O | 228.29 | - |  |  | - | 1 | trimesoyl chloride (265.5) | C1=C(C=C(C=C1C(=O)Cl)C(=O)Cl)C(=O)Cl | 265.5 | 0.15 | hexane | - | - | - | - | 1.15 | 7.75 | - | - | C | - | - | - | 3.1 | 0.05866 | Na+ | Cl- | 1 | 0.102 | 0.358 | -365 | -1 | 0.181 | 0.332 | -340 | 30 | - | 6.2 | 10.1002/app.21157 | 1 | 6
4,4’-isopropylidenediphenol | CC(C)(C1=CC=C(C=C1)O)C2=CC=C(C=C2)O | 228.29 | - |  |  | - | 1 | trimesoyl chloride (265.5) | C1=C(C=C(C=C1C(=O)Cl)C(=O)Cl)C(=O)Cl | 265.5 | 0.15 | hexane | - | - | - | - | 1.15 | 7.75 | - | - | C | - | - | - | 1.72 | 0.5866 | Na+ | Cl- | 1 | 0.102 | 0.358 | -365 | -1 | 0.181 | 0.332 | -340 | 60 | - | 6.2 | 10.1002/app.21157 | 1 | 143
Piperazine | C1CNCCN1 | 86.14 | - |  |  | - | 2 | trimesoyl chloride (265.5) | C1=C(C=C(C=C1C(=O)Cl)C(=O)Cl)C(=O)Cl | 265.5 | 0.1 | hexane | - | - | - | - | 2.1 | 61.64 | - | - | C | - | 5 | 90 | 10.3 | 1000 | Na+ | Cl- | 1 | 0.102 | 0.358 | -365 | -1 | 0.181 | 0.332 | -340 | 45 | - | 6.2 | 10.1016/j.desal.2014.05.007 | 1 | 144
Piperazine | C1CNCCN1 | 86.14 | - |  |  | - | 2 | trimesoyl chloride (265.5) | C1=C(C=C(C=C1C(=O)Cl)C(=O)Cl)C(=O)Cl | 265.5 | 0.1 | hexane | - | - | - | - | 2.1 | 61.64 | - | - | C | - | 5 | 90 | 10.3 | 1000 | Mg2+ | SO42- | 2 | 0.072 | 0.428 | -1830 | -2 | 0.23 | 0.379 | -1080 | 45 | - | 6.2 | 10.1016/j.desal.2014.05.007 | 1 | 145
Piperazine | C1CNCCN1 | 86.14 | - |  |  | - | 1.5 | trimesoyl chloride (265.5) | C1=C(C=C(C=C1C(=O)Cl)C(=O)Cl)C(=O)Cl | 265.5 | 0.1 | hexane | - | - | - | - | 1.6 | 46.23 | - | - | C | - | 8 | 70 | 6 | 2000 | Na+ | SO42- | 1 | 0.102 | 0.358 | -365 | -2 | 0.23 | 0.379 | -1080 | 60 | - | 6.2 | 10.1016/j.memsci.2017.12.040 | 1 | 146
Piperazine | C1CNCCN1 | 86.14 | - |  |  | - | 1.5 | trimesoyl chloride (265.5) | C1=C(C=C(C=C1C(=O)Cl)C(=O)Cl)C(=O)Cl | 265.5 | 0.15 | hexane | - | - | - | - | 1.65 | 30.82 | - | - | C | - | 8 | 70 | 6 | 2000 | Na+ | SO42- | 1 | 0.102 | 0.358 | -365 | -2 | 0.23 | 0.379 | -1080 | 45 | - | 6.2 | 10.1016/j.memsci.2017.12.040 | 1 | 147
Piperazine | C1CNCCN1 | 86.14 | - |  |  | - | 0.25 | trimesoyl chloride (265.5) | C1=C(C=C(C=C1C(=O)Cl)C(=O)Cl)C(=O)Cl | 265.5 | 0.304 | hexane | - | - | - | - | 0.554 | 2.53 | - | - | C | - | 30 | 60 | 4 | 1000 | Na+ | SO42- | 1 | 0.102 | 0.358 | -365 | -2 | 0.23 | 0.379 | -1080 | 30 | - | 6.2 | 10.1038/s41467-020-15771-2 | 1 | 148
Piperazine | C1CNCCN1 | 86.14 | - |  |  | - | 0.25 | trimesoyl chloride (265.5) | C1=C(C=C(C=C1C(=O)Cl)C(=O)Cl)C(=O)Cl | 265.5 | 0.304 | hexane | - | - | - | - | 0.554 | 2.53 | - | - | C | - | 30 | 60 | 4 | 1000 | Mg2+ | SO42- | 2 | 0.072 | 0.428 | -1830 | -2 | 0.23 | 0.379 | -1080 | 30 | - | 6.2 | 10.1038/s41467-020-15771-2 | 1 | 149
4,4’-isopropylidenediphenol | CC(C)(C1=CC=C(C=C1)O)C2=CC=C(C=C2)O | 228.29 | - |  |  | - | 1 | trimesoyl chloride (265.5) | C1=C(C=C(C=C1C(=O)Cl)C(=O)Cl)C(=O)Cl | 265.5 | 0.15 | hexane | - | - | - | - | 1.15 | 7.75 | - | - | C | - | - | - | 1.72 | 5.866 | Na+ | Cl- | 1 | 0.102 | 0.358 | -365 | -1 | 0.181 | 0.332 | -340 | 60 | - | 6.3 | 10.1002/app.21157 | 1 | 136
4,4’-isopropylidenediphenol | CC(C)(C1=CC=C(C=C1)O)C2=CC=C(C=C2)O | 228.29 | - |  |  | - | 1 | trimesoyl chloride (265.5) | C1=C(C=C(C=C1C(=O)Cl)C(=O)Cl)C(=O)Cl | 265.5 | 0.15 | hexane | - | - | - | - | 1.15 | 7.75 | - | - | C | - | - | - | 3.1 | 0.5866 | Na+ | Cl- | 1 | 0.102 | 0.358 | -365 | -1 | 0.181 | 0.332 | -340 | 60 | - | 6.3 | 10.1002/app.21157 | 1 | 137
Piperazine | C1CNCCN1 | 86.14 | - |  |  | - | 1 | trimesoyl chloride (265.5) | C1=C(C=C(C=C1C(=O)Cl)C(=O)Cl)C(=O)Cl | 265.5 | 0.153 | cyclohexane | - | - | - | - | 1.153 | 20.15 | - | - | C | - | - | - | 10 | 1000 | Mg2+ | SO42- | 2 | 0.072 | 0.428 | -1830 | -2 | 0.23 | 0.379 | -1080 | 30 | - | 6.3 | 10.1016/j.apsusc.2012.05.153 | 1 | 138
Piperazine | C1CNCCN1 | 86.14 | - |  |  | - | 1 | trimesoyl chloride (265.5) | C1=C(C=C(C=C1C(=O)Cl)C(=O)Cl)C(=O)Cl | 265.5 | 0.153 | cyclohexane | - | - | - | - | 1.153 | 20.15 | - | - | C | - | - | - | 10 | 1000 | Al3+ | SO42- | 3 | 0.053 | 0.475 | -4525 | -2 | 0.23 | 0.379 | -1080 | 30 | - | 6.3 | 10.1016/j.apsusc.2012.05.153 | 1 | 139
Piperazine | C1CNCCN1 | 86.14 | - |  |  | - | 1 | trimesoyl chloride (265.5) | C1=C(C=C(C=C1C(=O)Cl)C(=O)Cl)C(=O)Cl | 265.5 | 0.1 | hexane | - | - | - | - | 1.1 | 30.82 | - | - | C | - | 3 | 90 | 10.3 | 1000 | Mg2+ | SO42- | 2 | 0.072 | 0.428 | -1830 | -2 | 0.23 | 0.379 | -1080 | 45 | - | 6.3 | 10.1016/j.desal.2014.05.007 | 1 | 140
1,3-cyclohexanebis(methylamine) | C1CC(CC(C1)CN)CN | 142.24 | - |  |  | - | 1 | trimesoyl chloride (265.5) | C1=C(C=C(C=C1C(=O)Cl)C(=O)Cl)C(=O)Cl | 265.5 | 0.2 | hexane | - | - | - | - | 1.2 | 9.33 | - | - | C | - | 3 | 65 | 10 | 2000 | Na+ | Cl- | 1 | 0.102 | 0.358 | -365 | -1 | 0.181 | 0.332 | -340 | 90 | - | 6.3 | 10.1016/j.memsci.2007.10.004 | 1 | 141
1,4-Diaminocyclohexane | C1CC(CCC1N)N | 114.19 | - |  |  | - | 2 | trimesoyl chloride (265.5) | C1=C(C=C(C=C1C(=O)Cl)C(=O)Cl)C(=O)Cl | 265.5 | 0.25 | hexane | - | - | - | - | 2.25 | 18.6 | - | - | C | - | 3 | 80 | 6 | 2000 | Na+ | SO42- | 1 | 0.102 | 0.358 | -365 | -2 | 0.23 | 0.379 | -1080 | 15 | - | 6.3 | 10.1039/C5RA02560E | 1 | 142
4,4’-isopropylidenediphenol | CC(C)(C1=CC=C(C=C1)O)C2=CC=C(C=C2)O | 228.29 | - |  |  | - | 1 | trimesoyl chloride (265.5) | C1=C(C=C(C=C1C(=O)Cl)C(=O)Cl)C(=O)Cl | 265.5 | 0.15 | hexane | - | - | - | - | 1.15 | 7.75 | - | - | C | - | - | - | 3.1 | 0.05866 | Na+ | Cl- | 1 | 0.102 | 0.358 | -365 | -1 | 0.181 | 0.332 | -340 | 60 | - | 6.4 | 10.1002/app.21157 | 1 | 134
Piperazine | C1CNCCN1 | 86.14 | - |  |  | - | 0.35 | trimesoyl chloride (265.5) | C1=C(C=C(C=C1C(=O)Cl)C(=O)Cl)C(=O)Cl | 265.5 | 0.35 | hexane | - | - | - | - | 0.7 | 3.08 | - | - | C | - | 20 | 50 | 6 | 3000 | Na+ | Cl- | 1 | 0.102 | 0.358 | -365 | -1 | 0.181 | 0.332 | -340 | 120 | - | 6.4 | 10.1016/j.memsci.2010.10.060 | 1 | 135
4,4’-isopropylidenediphenol | CC(C)(C1=CC=C(C=C1)O)C2=CC=C(C=C2)O | 228.29 | - |  |  | - | 1 | trimesoyl chloride (265.5) | C1=C(C=C(C=C1C(=O)Cl)C(=O)Cl)C(=O)Cl | 265.5 | 0.15 | hexane | - | - | - | - | 1.15 | 7.75 | - | - | C | - | - | - | 1.72 | 0.05866 | Na+ | Cl- | 1 | 0.102 | 0.358 | -365 | -1 | 0.181 | 0.332 | -340 | 60 | - | 6.5 | 10.1002/app.21157 | 1 | 132
1,3-cyclohexanebis(methylamine) | C1CC(CC(C1)CN)CN | 142.24 | - |  |  | - | 2 | trimesoyl chloride (265.5) | C1=C(C=C(C=C1C(=O)Cl)C(=O)Cl)C(=O)Cl | 265.5 | 0.2 | hexane | - | - | - | - | 2.2 | 18.67 | - | - | C | - | 3 | 65 | 10 | 2000 | Na+ | Cl- | 1 | 0.102 | 0.358 | -365 | -1 | 0.181 | 0.332 | -340 | 20 | - | 6.5 | 10.1016/j.memsci.2007.10.004 | 1 | 133
Piperazine | C1CNCCN1 | 86.14 | - |  |  | - | 0.5 | trimesoyl chloride (265.5) | C1=C(C=C(C=C1C(=O)Cl)C(=O)Cl)C(=O)Cl | 265.5 | 0.153 | cyclohexane | - | - | - | - | 0.653 | 10.07 | - | - | C | - | - | - | 10 | 1000 | Na+ | SO42- | 1 | 0.102 | 0.358 | -365 | -2 | 0.23 | 0.379 | -1080 | 30 | - | 6.6 | 10.1016/j.apsusc.2012.05.153 | 1 | 126
Piperazine | C1CNCCN1 | 86.14 | - |  |  | - | 1 | trimesoyl chloride (265.5) | C1=C(C=C(C=C1C(=O)Cl)C(=O)Cl)C(=O)Cl | 265.5 | 0.153 | cyclohexane | - | - | - | - | 1.153 | 20.15 | - | - | C | - | - | - | 10 | 1000 | Mg2+ | Cl- | 2 | 0.072 | 0.428 | -1830 | -1 | 0.181 | 0.332 | -340 | 30 | - | 6.6 | 10.1016/j.apsusc.2012.05.153 | 1 | 127
Bis-2, 6-N, N-(2-hydroxyethyl) diaminotoluene | CC1=C(C=CC=C1NCCO)NCCO | 210.27 | - |  |  | - | 4 | trimesoyl chloride (265.5) | C1=C(C=C(C=C1C(=O)Cl)C(=O)Cl)C(=O)Cl | 265.5 | 0.2 | hexane | sodium dodecyl sulfate | 0.1 | - | - | 4.2 | 25.25 | - | - | C | - | 15 | 80 | 4 | 2000 | Mg2+ | SO42- | 2 | 0.072 | 0.428 | -1830 | -2 | 0.23 | 0.379 | -1080 | 360 | - | 6.6 | 10.1016/j.desal.2013.10.006 | 1 | 128
Piperazine | C1CNCCN1 | 86.14 | - |  |  | - | 1 | trimesoyl chloride (265.5) | C1=C(C=C(C=C1C(=O)Cl)C(=O)Cl)C(=O)Cl | 265.5 | 0.13 | cyclohexane | - | - | NaOH | 0.2 | 1.13 | 23.71 | - | - | C | - | - | 25 | 10 | 3000 | Na+ | Cl- | 1 | 0.102 | 0.358 | -365 | -1 | 0.181 | 0.332 | -340 | 10 | - | 6.6 | 10.1016/j.memsci.2005.12.014 | 1 | 129
Piperazine | C1CNCCN1 | 86.14 | - |  |  | - | 1 | trimesoyl chloride (265.5) | C1=C(C=C(C=C1C(=O)Cl)C(=O)Cl)C(=O)Cl | 265.5 | 0.13 | cyclohexane | - | - | NaOH | 0.2 | 1.13 | 23.71 | - | - | C | - | - | 25 | 10 | 3000 | Na+ | SO42- | 1 | 0.102 | 0.358 | -365 | -2 | 0.23 | 0.379 | -1080 | 10 | - | 6.6 | 10.1016/j.memsci.2005.12.014 | 1 | 130
1,3-cyclohexanebis(methylamine) | C1CC(CC(C1)CN)CN | 142.24 | - |  |  | - | 2 | trimesoyl chloride (265.5) | C1=C(C=C(C=C1C(=O)Cl)C(=O)Cl)C(=O)Cl | 265.5 | 0.05 | hexane | - | - | - | - | 2.05 | 74.66 | - | - | C | - | 3 | 65 | 10 | 2000 | Na+ | Cl- | 1 | 0.102 | 0.358 | -365 | -1 | 0.181 | 0.332 | -340 | 10 | - | 6.6 | 10.1016/j.memsci.2007.10.004 | 1 | 131
Piperazine | C1CNCCN1 | 86.14 | - |  |  | - | 1.5 | trimesoyl chloride (265.5) | C1=C(C=C(C=C1C(=O)Cl)C(=O)Cl)C(=O)Cl | 265.5 | 0.05 | hexane | - | - | - | - | 1.55 | 92.47 | - | - | C | - | 8 | 70 | 6 | 2000 | Na+ | SO42- | 1 | 0.102 | 0.358 | -365 | -2 | 0.23 | 0.379 | -1080 | 60 | - | 6.7 | 10.1016/j.memsci.2017.12.040 | 1 | 120
Piperazine | C1CNCCN1 | 86.14 | - |  |  | - | 0.25 | trimesoyl chloride (265.5) | C1=C(C=C(C=C1C(=O)Cl)C(=O)Cl)C(=O)Cl | 265.5 | 0.304 | hexane | - | - | - | - | 0.554 | 2.53 | - | - | C | - | 30 | 60 | 4 | 1000 | Mg2+ | Cl- | 2 | 0.072 | 0.428 | -1830 | -1 | 0.181 | 0.332 | -340 | 30 | - | 6.7 | 10.1038/s41467-020-15771-2 | 1 | 122
1,4-Diaminocyclohexane | C1CC(CCC1N)N | 114.19 | - |  |  | - | 2 | trimesoyl chloride (265.5) | C1=C(C=C(C=C1C(=O)Cl)C(=O)Cl)C(=O)Cl | 265.5 | 0.25 | hexane | sodium N-cyclohexylsulfamate | 0.015 | - | - | 2.25 | 18.6 | - | - | C | - | 5 | 80 | 6 | 2000 | Na+ | SO42- | 1 | 0.102 | 0.358 | -365 | -2 | 0.23 | 0.379 | -1080 | 15 | - | 6.7 | 10.1039/C5RA02560E | 1 | 123
Piperazine | C1CNCCN1 | 86.14 | - |  |  | - | 1 | trimesoyl chloride (265.5) | C1=C(C=C(C=C1C(=O)Cl)C(=O)Cl)C(=O)Cl | 265.5 | 0.2 | hexane | - | - | - | - | 1.2 | 15.41 | 11 | - | C | - | 10 | 60 | 6 | 2000 | Mg2+ | SO42- | 2 | 0.072 | 0.428 | -1830 | -2 | 0.23 | 0.379 | -1080 | 120 | - | 6.7 | doi.org/10.1016/j.cej.2018.10.147 | 1 | 124
Piperazine | C1CNCCN1 | 86.14 | Triethylamine | CCN(CC)CC | 101.19 | 1 | 1.527 | trimesoyl chloride (265.5) | C1=C(C=C(C=C1C(=O)Cl)C(=O)Cl)C(=O)Cl | 265.5 | 0.1 | hexane | - | 1 | - | - | 1.627 | 43.57 | - | - | C | - | 10 | - | 4.8 | 2000 | Mg2+ | SO42- | 2 | 0.072 | 0.428 | -1830 | -2 | 0.23 | 0.379 | -1080 | 60 | - | 6.7 | doi.org/10.1016/j.memsci.2010.08.033 | 1 | 125
Polyethyleneimine | NCC | 43.1 | Piperazine | C1CNCCN1 | 86.14 | 0.11 | 3 | trimesoyl chloride (265.5) | C1=C(C=C(C=C1C(=O)Cl)C(=O)Cl)C(=O)Cl | 265.5 | 0.6 | hexane | - | - | - | - | 3.6 | 16.94 | 9.5 | - | C | - | 20 | 75 | 8 | 500 | Na+ | Cl- | 1 | 0.102 | 0.358 | -365 | -1 | 0.181 | 0.332 | -340 | 1800 | - | 6.7 | 10.1016/j.reactfunctpolym.2014.08.009 | 1 | 299
Bis-2, 6-N, N-(2-hydroxyethyl) diaminotoluene | CC1=C(C=CC=C1NCCO)NCCO | 210.27 | - |  |  | - | 4 | trimesoyl chloride (265.5) | C1=C(C=C(C=C1C(=O)Cl)C(=O)Cl)C(=O)Cl | 265.5 | 0.2 | hexane | sodium dodecyl sulfate | 0.1 | - | - | 4.2 | 25.25 | - | - | C | - | 15 | 80 | 4 | 2000 | Mg2+ | SO42- | 2 | 0.072 | 0.428 | -1830 | -2 | 0.23 | 0.379 | -1080 | 240 | - | 6.8 | 10.1016/j.desal.2013.10.006 | 1 | 115
Piperazine | C1CNCCN1 | 86.14 | - |  |  | - | 1 | trimesoyl chloride (265.5) | C1=C(C=C(C=C1C(=O)Cl)C(=O)Cl)C(=O)Cl | 265.5 | 0.1 | hexane | - | - | - | - | 1.1 | 30.82 | - | - | C | - | 3 | 90 | 10.3 | 1000 | Na+ | Cl- | 1 | 0.102 | 0.358 | -365 | -1 | 0.181 | 0.332 | -340 | 45 | - | 6.8 | 10.1016/j.desal.2014.05.007 | 1 | 116
Polyethyleneimine | NCC | 43.1 | Piperazine | C1CNCCN1 | 86.14 | 4 | 3 | trimesoyl chloride (265.5) | C1=C(C=C(C=C1C(=O)Cl)C(=O)Cl)C(=O)Cl | 265.5 | 0.6 | hexane | - | - | - | - | 3.6 | 27.72 | 9.5 | - | C | - | 20 | 75 | 8 | 500 | Na+ | Cl- | 1 | 0.102 | 0.358 | -365 | -1 | 0.181 | 0.332 | -340 | 1800 | - | 6.8 | 10.1016/j.reactfunctpolym.2014.08.009 | 1 | 290
Polyethyleneimine | NCC | 43.1 | Piperazine | C1CNCCN1 | 86.14 | 2.33 | 3 | trimesoyl chloride (265.5) | C1=C(C=C(C=C1C(=O)Cl)C(=O)Cl)C(=O)Cl | 265.5 | 0.6 | hexane | - | - | - | - | 3.6 | 26.18 | 9.5 | - | C | - | 20 | 75 | 8 | 500 | Na+ | Cl- | 1 | 0.102 | 0.358 | -365 | -1 | 0.181 | 0.332 | -340 | 1800 | - | 6.8 | 10.1016/j.reactfunctpolym.2014.08.009 | 1 | 298
Piperazine | C1CNCCN1 | 86.14 | - |  |  | - | 0.25 | trimesoyl chloride (265.5) | C1=C(C=C(C=C1C(=O)Cl)C(=O)Cl)C(=O)Cl | 265.5 | 0.2 | hexane | - | - | - | - | 0.45 | 3.85 | - | - | C | - | 8 | 70 | 6 | 2000 | Na+ | SO42- | 1 | 0.102 | 0.358 | -365 | -2 | 0.23 | 0.379 | -1080 | 60 | - | 6.9 | 10.1016/j.memsci.2017.12.040 | 1 | 114
m-phenylenediamine | C1=CC(=CC(=C1)N)N | 108.14 | - |  |  | - | 2 | isophthaloyal chloride (203.02) | C1=CC(=CC(=C1)C(=O)Cl)C(=O)Cl | 203.02 | 0.1 | hexane | - | - | - | - | 2.1 | 37.55 | - | - | C | - | 5 | 80 | 10.3 | 2000 | Na+ | Cl- | 1 | 0.102 | 0.358 | -365 | -1 | 0.181 | 0.332 | -340 | 90 | - | 6.9 | doi.org/10.1016/j.memsci.2009.06.025 | 1 | 119
Bis-2, 6-N, N-(2-hydroxyethyl) diaminotoluene | CC1=C(C=CC=C1NCCO)NCCO | 210.27 | - |  |  | - | 4 | trimesoyl chloride (265.5) | C1=C(C=C(C=C1C(=O)Cl)C(=O)Cl)C(=O)Cl | 265.5 | 0.2 | hexane | sodium dodecyl sulfate | 0.1 | - | - | 4.2 | 25.25 | - | - | C | - | 15 | 80 | 4 | 2000 | Mg2+ | SO42- | 2 | 0.072 | 0.428 | -1830 | -2 | 0.23 | 0.379 | -1080 | 300 | - | 7 | 10.1016/j.desal.2013.10.006 | 1 | 111
Piperazine | C1CNCCN1 | 86.14 | - |  |  | - | 0.5 | trimesoyl chloride (265.5) | C1=C(C=C(C=C1C(=O)Cl)C(=O)Cl)C(=O)Cl | 265.5 | 0.1 | Isoparaphin-G | - | - | - | - | 0.6 | 15.41 | 10 | - | C | - | - | 80 | 5 | 500 | Na+ | SO42- | 1 | 0.102 | 0.358 | -365 | -2 | 0.23 | 0.379 | -1080 | 60 | - | 7 | 10.1016/j.memsci.2009.03.011 | 1 | 112
Polyethyleneimine | NCC | 43.1 | - |  |  | - | 3 | trimesoyl chloride (265.5) | C1=C(C=C(C=C1C(=O)Cl)C(=O)Cl)C(=O)Cl | 265.5 | 0.6 | hexane | - | - | - | - | 3.6 | 30.8 | 9.5 | - | C | - | 20 | 75 | 8 | 500 | Na+ | Cl- | 1 | 0.102 | 0.358 | -365 | -1 | 0.181 | 0.332 | -340 | 1800 | - | 7 | 10.1016/j.reactfunctpolym.2014.08.009 | 1 | 289
Piperazine | C1CNCCN1 | 86.14 | - |  |  | - | 0.761 | trimesoyl chloride (265.5) | C1=C(C=C(C=C1C(=O)Cl)C(=O)Cl)C(=O)Cl | 265.5 | 0.25 | hexane | - | - | - | - | 1.011 | 9.38 | - | Dodecyl dihydrogen phosphate | CCCCCCCCCCCCOP(=O)(O)O | 0.005 | 30 | 60 | 4 | 1000 | Li+ | Cl- | 1 | 0.069 | 0.382 | -475 | -1 | 0.181 | 0.332 | -340 | 30 | - | 7.1 | 10.1038/s41467-024-46887-4 | 1 | 396
Piperazine | C1CNCCN1 | 86.14 | - |  |  | - | 0.761 | trimesoyl chloride (265.5) | C1=C(C=C(C=C1C(=O)Cl)C(=O)Cl)C(=O)Cl | 265.5 | 0.25 | hexane | - | - | - | - | 1.011 | 9.38 | - | Dodecyl dihydrogen phosphate | CCCCCCCCCCCCOP(=O)(O)O | 0.0125 | 30 | 60 | 4 | 1000 | Li+ | Cl- | 1 | 0.069 | 0.382 | -475 | -1 | 0.181 | 0.332 | -340 | 30 | - | 7.1 | 10.1038/s41467-024-46887-4 | 1 | 397
Piperazine | C1CNCCN1 | 86.14 | - |  |  | - | 1 | trimesoyl chloride (265.5) | C1=C(C=C(C=C1C(=O)Cl)C(=O)Cl)C(=O)Cl | 265.5 | 0.153 | cyclohexane | - | - | - | - | 1.153 | 20.15 | - | - | C | - | - | - | 10 | 1000 | Na+ | Cl- | 1 | 0.102 | 0.358 | -365 | -1 | 0.181 | 0.332 | -340 | 30 | - | 7.3 | 10.1016/j.apsusc.2012.05.153 | 1 | 107
Piperazine | C1CNCCN1 | 86.14 | - |  |  | - | 1 | trimesoyl chloride (265.5) | C1=C(C=C(C=C1C(=O)Cl)C(=O)Cl)C(=O)Cl | 265.5 | 0.228 | hexane | silica | 0.01 | - | - | 1.228 | 13.52 | - | - | C | - | 5 | 80 | 6 | 2000 | Na+ | SO42- | 1 | 0.102 | 0.358 | -365 | -2 | 0.23 | 0.379 | -1080 | 15 | - | 7.3 | 10.1016/j.desal.2012.06.015 | 1 | 108
1,3-cyclohexanebis(methylamine) | C1CC(CC(C1)CN)CN | 142.24 | - |  |  | - | 0.5 | trimesoyl chloride (265.5) | C1=C(C=C(C=C1C(=O)Cl)C(=O)Cl)C(=O)Cl | 265.5 | 0.2 | hexane | - | - | - | - | 0.7 | 4.67 | - | - | C | - | 3 | 65 | 10 | 2000 | Na+ | Cl- | 1 | 0.102 | 0.358 | -365 | -1 | 0.181 | 0.332 | -340 | 90 | - | 7.3 | 10.1016/j.memsci.2007.10.004 | 1 | 109
Piperazine | C1CNCCN1 | 86.14 | Triethylamine | CCN(CC)CC | 101.19 | 1 | 0.763 | trimesoyl chloride (265.5) | C1=C(C=C(C=C1C(=O)Cl)C(=O)Cl)C(=O)Cl | 265.5 | 0.1 | hexane | - | 1 | - | - | 0.863 | 21.77 | - | - | C | - | 10 | - | 4.8 | 2000 | Mg2+ | SO42- | 2 | 0.072 | 0.428 | -1830 | -2 | 0.23 | 0.379 | -1080 | 60 | - | 7.3 | doi.org/10.1016/j.memsci.2010.08.033 | 1 | 110
Bis-2, 6-N, N-(2-hydroxyethyl) diaminotoluene | CC1=C(C=CC=C1NCCO)NCCO | 210.27 | - |  |  | - | 6 | trimesoyl chloride (265.5) | C1=C(C=C(C=C1C(=O)Cl)C(=O)Cl)C(=O)Cl | 265.5 | 0.2 | hexane | sodium dodecyl sulfate | 0.1 | - | - | 6.2 | 37.88 | - | - | C | - | 15 | 80 | - | 2000 | Mg2+ | SO42- | 2 | 0.072 | 0.428 | -1830 | -2 | 0.23 | 0.379 | -1080 | 180 | - | 7.4 | 10.1016/j.desal.2013.10.006 | 1 | 103
1,3-cyclohexanebis(methylamine) | C1CC(CC(C1)CN)CN | 142.24 | - |  |  | - | 2 | trimesoyl chloride (265.5) | C1=C(C=C(C=C1C(=O)Cl)C(=O)Cl)C(=O)Cl | 265.5 | 0.2 | hexane | - | - | - | - | 2.2 | 18.67 | - | - | C | - | 3 | 65 | 10 | 2000 | Na+ | Cl- | 1 | 0.102 | 0.358 | -365 | -1 | 0.181 | 0.332 | -340 | 10 | - | 7.4 | 10.1016/j.memsci.2007.10.004 | 1 | 104
1,4-Diaminocyclohexane | C1CC(CCC1N)N | 114.19 | - |  |  | - | 2 | trimesoyl chloride (265.5) | C1=C(C=C(C=C1C(=O)Cl)C(=O)Cl)C(=O)Cl | 265.5 | 0.25 | hexane | - | - | - | - | 2.25 | 18.6 | - | - | C | - | 5 | 60 | 6 | 2000 | Na+ | SO42- | 1 | 0.102 | 0.358 | -365 | -2 | 0.23 | 0.379 | -1080 | 15 | - | 7.4 | 10.1039/C5RA02560E | 1 | 105
1,4-Diaminocyclohexane | C1CC(CCC1N)N | 114.19 | - |  |  | - | 2 | trimesoyl chloride (265.5) | C1=C(C=C(C=C1C(=O)Cl)C(=O)Cl)C(=O)Cl | 265.5 | 0.25 | hexane | sodium N-cyclohexylsulfamate | 0.06 | - | - | 2.25 | 18.6 | - | - | C | - | 5 | 80 | 6 | 2000 | Na+ | SO42- | 1 | 0.102 | 0.358 | -365 | -2 | 0.23 | 0.379 | -1080 | 15 | - | 7.4 | 10.1039/C5RA02560E | 1 | 106
Piperazine | C1CNCCN1 | 86.14 | - |  |  | - | 1 | trimesoyl chloride (265.5) | C1=C(C=C(C=C1C(=O)Cl)C(=O)Cl)C(=O)Cl | 265.5 | 0.153 | cyclohexane | - | - | - | - | 1.153 | 20.15 | - | - | C | - | - | - | 10 | 1000 | Na+ | SO42- | 1 | 0.102 | 0.358 | -365 | -2 | 0.23 | 0.379 | -1080 | 30 | - | 7.5 | 10.1016/j.apsusc.2012.05.153 | 1 | 100
Bis-2, 6-N, N-(2-hydroxyethyl) diaminotoluene | CC1=C(C=CC=C1NCCO)NCCO | 210.27 | - |  |  | - | 4 | trimesoyl chloride (265.5) | C1=C(C=C(C=C1C(=O)Cl)C(=O)Cl)C(=O)Cl | 265.5 | 0.3 | hexane | sodium dodecyl sulfate | 0.1 | - | - | 4.3 | 16.84 | - | - | C | - | 15 | 80 | 4 | 2000 | Mg2+ | SO42- | 2 | 0.072 | 0.428 | -1830 | -2 | 0.23 | 0.379 | -1080 | 180 | - | 7.5 | 10.1016/j.desal.2013.10.006 | 1 | 101
1,4-Diaminocyclohexane | C1CC(CCC1N)N | 114.19 | - |  |  | - | 2 | trimesoyl chloride (265.5) | C1=C(C=C(C=C1C(=O)Cl)C(=O)Cl)C(=O)Cl | 265.5 | 0.25 | hexane | - | - | - | - | 2.25 | 18.6 | - | - | C | - | 5 | 80 | 6 | 2000 | Na+ | SO42- | 1 | 0.102 | 0.358 | -365 | -2 | 0.23 | 0.379 | -1080 | 10 | - | 7.5 | 10.1039/C5RA02560E | 1 | 102
Bis-2, 6-N, N-(2-hydroxyethyl) diaminotoluene | CC1=C(C=CC=C1NCCO)NCCO | 210.27 | - |  |  | - | 4 | trimesoyl chloride (265.5) | C1=C(C=C(C=C1C(=O)Cl)C(=O)Cl)C(=O)Cl | 265.5 | 0.25 | hexane | sodium dodecyl sulfate | 0.1 | - | - | 4.25 | 20.2 | - | - | C | - | 15 | 80 | 4 | 2000 | Mg2+ | SO42- | 2 | 0.072 | 0.428 | -1830 | -2 | 0.23 | 0.379 | -1080 | 180 | - | 7.6 | 10.1016/j.desal.2013.10.006 | 1 | 97
Piperazine | C1CNCCN1 | 86.14 | - |  |  | - | 1.5 | trimesoyl chloride (265.5) | C1=C(C=C(C=C1C(=O)Cl)C(=O)Cl)C(=O)Cl | 265.5 | 0.025 | hexane | - | - | - | - | 1.525 | 184.93 | - | - | C | - | 8 | 70 | 6 | 2000 | Na+ | SO42- | 1 | 0.102 | 0.358 | -365 | -2 | 0.23 | 0.379 | -1080 | 60 | - | 7.6 | 10.1016/j.memsci.2017.12.040 | 1 | 98
1,4-Diaminocyclohexane | C1CC(CCC1N)N | 114.19 | - |  |  | - | 2 | trimesoyl chloride (265.5) | C1=C(C=C(C=C1C(=O)Cl)C(=O)Cl)C(=O)Cl | 265.5 | 0.15 | hexane | - | - | - | - | 2.15 | 31 | - | - | C | - | 5 | 80 | 6 | 2000 | Na+ | SO42- | 1 | 0.102 | 0.358 | -365 | -2 | 0.23 | 0.379 | -1080 | 15 | - | 7.6 | 10.1039/C5RA02560E | 1 | 99
Bis-2, 6-N, N-(2-hydroxyethyl) diaminotoluene | CC1=C(C=CC=C1NCCO)NCCO | 210.27 | - |  |  | - | 5 | trimesoyl chloride (265.5) | C1=C(C=C(C=C1C(=O)Cl)C(=O)Cl)C(=O)Cl | 265.5 | 0.2 | hexane | sodium dodecyl sulfate | 0.1 | - | - | 5.2 | 31.57 | - | - | C | - | 15 | 80 | 4 | 2000 | Mg2+ | SO42- | 2 | 0.072 | 0.428 | -1830 | -2 | 0.23 | 0.379 | -1080 | 180 | - | 7.7 | 10.1016/j.desal.2013.10.006 | 1 | 96
Piperazine | C1CNCCN1 | 86.14 | - |  |  | - | 1 | trimesoyl chloride (265.5) | C1=C(C=C(C=C1C(=O)Cl)C(=O)Cl)C(=O)Cl | 265.5 | 0.228 | hexane | - | - | - | - | 1.228 | 13.52 | - | - | C | - | 5 | 80 | 6 | 2000 | Na+ | SO42- | 1 | 0.102 | 0.358 | -365 | -2 | 0.23 | 0.379 | -1080 | 15 | - | 7.8 | 10.1016/j.desal.2012.06.015 | 1 | 94
1,4-Diaminocyclohexane | C1CC(CCC1N)N | 114.19 | - |  |  | - | 2 | trimesoyl chloride (265.5) | C1=C(C=C(C=C1C(=O)Cl)C(=O)Cl)C(=O)Cl | 265.5 | 0.25 | hexane | - | - | - | - | 2.25 | 18.6 | - | - | C | - | 5 | 40 | 6 | 2000 | Na+ | SO42- | 1 | 0.102 | 0.358 | -365 | -2 | 0.23 | 0.379 | -1080 | 15 | - | 7.8 | 10.1039/C5RA02560E | 1 | 95
N,N-Diaminopiperazine | C1CN(CCN1N)N | 116.17 | - |  |  | - | 2 | trimesoyl chloride (265.5) | C1=C(C=C(C=C1C(=O)Cl)C(=O)Cl)C(=O)Cl | 265.5 | 0.13 | cyclohexane | - | - | - | - | 2.13 | 35.16 | - | - | C | - | - | 25 | 10 | 3000 | Na+ | Cl- | 1 | 0.102 | 0.358 | -365 | -1 | 0.181 | 0.332 | -340 | 10 | - | 7.9 | 10.1016/j.memsci.2005.12.014 | 1 | 92
Piperazine | C1CNCCN1 | 86.14 | Triethylamine | CCN(CC)CC | 101.19 | 5 | 2 | trimesoyl chloride (265.5) | C1=C(C=C(C=C1C(=O)Cl)C(=O)Cl)C(=O)Cl | 265.5 | 0.456 | hexane | - | - | - | - | 2.456 | 13.18 | - | sodium dodecyl sulfate | CCCCCCCCCCCCOS(=O)(=O)O.[Na+] | 0.763 | 2 | 70 | 10 | 1000 | Na+ | SO42- | 1 | 0.102 | 0.358 | -365 | -2 | 0.23 | 0.379 | -1080 | 120 | - | 7.9 | doi.org/10.1016/j.memsci.2009.07.033 | 1 | 93
Piperazine | C1CNCCN1 | 86.14 | - |  |  | - | 1 | trimesoyl chloride (265.5) | C1=C(C=C(C=C1C(=O)Cl)C(=O)Cl)C(=O)Cl | 265.5 | 0.076 | cyclohexane | - | - | - | - | 1.076 | 40.56 | - | - | C | - | - | - | 10 | 1000 | Na+ | SO42- | 1 | 0.102 | 0.358 | -365 | -2 | 0.23 | 0.379 | -1080 | 30 | - | 8 | 10.1016/j.apsusc.2012.05.153 | 1 | 91
Piperazine | C1CNCCN1 | 86.14 | - |  |  | - | 1 | trimesoyl chloride (265.5) | C1=C(C=C(C=C1C(=O)Cl)C(=O)Cl)C(=O)Cl | 265.5 | 0.228 | hexane | silica | 0.1 | - | - | 1.228 | 13.52 | - | - | C | - | 5 | 80 | 6 | 2000 | Na+ | SO42- | 1 | 0.102 | 0.358 | -365 | -2 | 0.23 | 0.379 | -1080 | 60 | - | 8.1 | 10.1016/j.desal.2012.06.015 | 1 | 88
Piperazine | C1CNCCN1 | 86.14 | - |  |  | - | 1.5 | trimesoyl chloride (265.5) | C1=C(C=C(C=C1C(=O)Cl)C(=O)Cl)C(=O)Cl | 265.5 | 0.15 | hexane | - | - | - | - | 1.65 | 30.82 | - | - | C | - | 8 | 70 | 6 | 2000 | Na+ | SO42- | 1 | 0.102 | 0.358 | -365 | -2 | 0.23 | 0.379 | -1080 | 30 | - | 8.1 | 10.1016/j.memsci.2017.12.040 | 1 | 89
1,4-Diaminocyclohexane | C1CC(CCC1N)N | 114.19 | - |  |  | - | 2 | trimesoyl chloride (265.5) | C1=C(C=C(C=C1C(=O)Cl)C(=O)Cl)C(=O)Cl | 265.5 | 0.25 | hexane | sodium N-cyclohexylsulfamate | 0.1 | - | - | 2.25 | 18.6 | - | - | C | - | 5 | 80 | 6 | 2000 | Na+ | SO42- | 1 | 0.102 | 0.358 | -365 | -2 | 0.23 | 0.379 | -1080 | 15 | - | 8.1 | 10.1039/C5RA02560E | 1 | 90
Bis-2, 6-N, N-(2-hydroxyethyl) diaminotoluene | CC1=C(C=CC=C1NCCO)NCCO | 210.27 | - |  |  | - | 4 | trimesoyl chloride (265.5) | C1=C(C=C(C=C1C(=O)Cl)C(=O)Cl)C(=O)Cl | 265.5 | 0.2 | hexane | sodium dodecyl sulfate | 0.1 | - | - | 4.2 | 25.25 | - | - | C | - | 15 | 80 | 4 | 2000 | Mg2+ | SO42- | 2 | 0.072 | 0.428 | -1830 | -2 | 0.23 | 0.379 | -1080 | 180 | - | 8.2 | 10.1016/j.desal.2013.10.006 | 1 | 87
Piperazine | C1CNCCN1 | 86.14 | - |  |  | - | 0.2 | trimesoyl chloride (265.5) | C1=C(C=C(C=C1C(=O)Cl)C(=O)Cl)C(=O)Cl | 265.5 | 0.1 | hexane | - | - | - | - | 0.3 | 6.16 | - | - | C | - | 10 | 100 | 10.3 | 1000 | Na+ | Cl- | 1 | 0.102 | 0.358 | -365 | -1 | 0.181 | 0.332 | -340 | 45 | - | 8.3 | 10.1016/j.desal.2014.05.007 | 1 | 83
Piperazine | C1CNCCN1 | 86.14 | - |  |  | - | 0.25 | trimesoyl chloride (265.5) | C1=C(C=C(C=C1C(=O)Cl)C(=O)Cl)C(=O)Cl | 265.5 | 0.304 | hexane | - | - | - | - | 0.554 | 2.53 | - | - | C | - | 30 | 60 | 4 | 1000 | Ca2+ | Cl- | 2 | 0.1 | 0.412 | -1505 | -1 | 0.181 | 0.332 | -340 | 30 | - | 8.3 | 10.1038/s41467-020-15771-2 | 1 | 84
Piperazine | C1CNCCN1 | 86.14 | - |  |  | - | 0.25 | trimesoyl chloride (265.5) | C1=C(C=C(C=C1C(=O)Cl)C(=O)Cl)C(=O)Cl | 265.5 | 0.304 | hexane | - | - | - | - | 0.554 | 2.53 | - | - | C | - | 30 | 60 | 4 | 1000 | Na+ | Cl- | 1 | 0.102 | 0.358 | -365 | -1 | 0.181 | 0.332 | -340 | 30 | - | 8.3 | 10.1038/s41467-020-15771-2 | 1 | 85
1,4-Diaminocyclohexane | C1CC(CCC1N)N | 114.19 | - |  |  | - | 2 | trimesoyl chloride (265.5) | C1=C(C=C(C=C1C(=O)Cl)C(=O)Cl)C(=O)Cl | 265.5 | 0.25 | hexane | sodium N-cyclohexylsulfamate | 0.2 | - | - | 2.25 | 18.6 | - | - | C | - | 5 | 80 | 6 | 2000 | Na+ | SO42- | 1 | 0.102 | 0.358 | -365 | -2 | 0.23 | 0.379 | -1080 | 15 | - | 8.3 | 10.1039/C5RA02560E | 1 | 86
Piperazine | C1CNCCN1 | 86.14 | - |  |  | - | 2 | trimesoyl chloride (265.5) | C1=C(C=C(C=C1C(=O)Cl)C(=O)Cl)C(=O)Cl | 265.5 | 0.228 | hexane | silica | 0.1 | - | - | 2.228 | 27.04 | - | - | C | - | 5 | 80 | 6 | 2000 | Na+ | SO42- | 1 | 0.102 | 0.358 | -365 | -2 | 0.23 | 0.379 | -1080 | 15 | - | 8.4 | 10.1016/j.desal.2012.06.015 | 1 | 82
Piperazine | C1CNCCN1 | 86.14 | - |  |  | - | 1 | trimesoyl chloride (265.5) | C1=C(C=C(C=C1C(=O)Cl)C(=O)Cl)C(=O)Cl | 265.5 | 0.4 | hexane | - | - | - | - | 1.4 | 7.71 | 11 | - | C | - | 5 | 70 | 6 | 2000 | Na+ | Cl- | 1 | 0.102 | 0.358 | -365 | -1 | 0.181 | 0.332 | -340 | 120 | - | 8.5 | 10.1021/acs.est.8b04102 | 1 | 77
Piperazine | C1CNCCN1 | 86.14 | - |  |  | - | 0.25 | trimesoyl chloride (265.5) | C1=C(C=C(C=C1C(=O)Cl)C(=O)Cl)C(=O)Cl | 265.5 | 0.304 | hexane | sodium dodecyl sulfate | 0.5 | - | - | 0.554 | 2.53 | - | - | C | - | 30 | 60 | 4 | 1000 | Na+ | SO42- | 1 | 0.102 | 0.358 | -365 | -2 | 0.23 | 0.379 | -1080 | 30 | - | 8.5 | 10.1038/s41467-020-15771-2 | 1 | 78
Piperazine | C1CNCCN1 | 86.14 | - |  |  | - | 0.25 | trimesoyl chloride (265.5) | C1=C(C=C(C=C1C(=O)Cl)C(=O)Cl)C(=O)Cl | 265.5 | 0.304 | hexane | sodium dodecyl sulfate | 1 | - | - | 0.554 | 2.53 | - | - | C | - | 30 | 60 | 4 | 1000 | Na+ | SO42- | 1 | 0.102 | 0.358 | -365 | -2 | 0.23 | 0.379 | -1080 | 30 | - | 8.5 | 10.1038/s41467-020-15771-2 | 1 | 79
Piperazine | C1CNCCN1 | 86.14 | - |  |  | - | 1 | trimesoyl chloride (265.5) | C1=C(C=C(C=C1C(=O)Cl)C(=O)Cl)C(=O)Cl | 265.5 | 0.2 | hexane | - | - | - | - | 1.2 | 15.41 | 11 | - | C | - | 10 | 60 | 6 | 2000 | Mg2+ | Cl- | 2 | 0.072 | 0.428 | -1830 | -1 | 0.181 | 0.332 | -340 | 120 | - | 8.5 | doi.org/10.1016/j.cej.2018.10.147 | 1 | 80
Piperazine | C1CNCCN1 | 86.14 | - |  |  | - | 2 | trimesoyl chloride (265.5) | C1=C(C=C(C=C1C(=O)Cl)C(=O)Cl)C(=O)Cl | 265.5 | 0.191 | hexane | - | - | - | - | 2.191 | 32.27 | - | - | C | - | 5 | - | 5 | 1500 | Na+ | SO42- | 1 | 0.102 | 0.358 | -365 | -2 | 0.23 | 0.379 | -1080 | - | - | 8.5 | doi.org/10.1016/j.jhazmat.2017.09.016 | 1 | 81
Piperazine | C1CNCCN1 | 86.14 | - |  |  | - | 1 | trimesoyl chloride (265.5) | C1=C(C=C(C=C1C(=O)Cl)C(=O)Cl)C(=O)Cl | 265.5 | 0.228 | hexane | silica | 0.1 | - | - | 1.228 | 13.52 | - | - | C | - | 5 | 80 | 6 | 2000 | Na+ | SO42- | 1 | 0.102 | 0.358 | -365 | -2 | 0.23 | 0.379 | -1080 | 30 | - | 8.6 | 10.1016/j.desal.2012.06.015 | 1 | 76
Piperazine | C1CNCCN1 | 86.14 | - |  |  | - | 1.5 | trimesoyl chloride (265.5) | C1=C(C=C(C=C1C(=O)Cl)C(=O)Cl)C(=O)Cl | 265.5 | 0.228 | hexane | silica | 0.1 | - | - | 1.728 | 20.28 | - | - | C | - | 5 | 80 | 6 | 2000 | Na+ | SO42- | 1 | 0.102 | 0.358 | -365 | -2 | 0.23 | 0.379 | -1080 | 15 | - | 8.7 | 10.1016/j.desal.2012.06.015 | 1 | 74
N,N-Diaminopiperazine | C1CN(CCN1N)N | 116.17 | - |  |  | - | 2 | trimesoyl chloride (265.5) | C1=C(C=C(C=C1C(=O)Cl)C(=O)Cl)C(=O)Cl | 265.5 | 0.13 | cyclohexane | - | - | - | - | 2.13 | 35.16 | - | - | C | - | - | 25 | 10 | 3000 | Mg2+ | SO42- | 2 | 0.072 | 0.428 | -1830 | -2 | 0.23 | 0.379 | -1080 | 10 | - | 8.7 | 10.1016/j.memsci.2005.12.014 | 1 | 75
Piperazine | C1CNCCN1 | 86.14 | - |  |  | - | 1 | trimesoyl chloride (265.5) | C1=C(C=C(C=C1C(=O)Cl)C(=O)Cl)C(=O)Cl | 265.5 | 0.228 | hexane | silica | 0.05 | - | - | 1.228 | 13.52 | - | - | C | - | 5 | 80 | 6 | 2000 | Na+ | SO42- | 1 | 0.102 | 0.358 | -365 | -2 | 0.23 | 0.379 | -1080 | 15 | - | 8.8 | 10.1016/j.desal.2012.06.015 | 1 | 70
Piperazine | C1CNCCN1 | 86.14 | - |  |  | - | 2 | trimesoyl chloride (265.5) | C1=C(C=C(C=C1C(=O)Cl)C(=O)Cl)C(=O)Cl | 265.5 | 0.1 | hexane | - | - | - | - | 2.1 | 61.64 | - | - | C | - | 5 | 90 | 10.3 | 1000 | Na+ | Cl- | 1 | 0.102 | 0.358 | -365 | -1 | 0.181 | 0.332 | -340 | 45 | - | 8.8 | 10.1016/j.desal.2014.05.007 | 1 | 71
Piperazine | C1CNCCN1 | 86.14 | - |  |  | - | 1.5 | trimesoyl chloride (265.5) | C1=C(C=C(C=C1C(=O)Cl)C(=O)Cl)C(=O)Cl | 265.5 | 0.15 | hexane | - | - | - | - | 1.65 | 30.82 | - | - | C | - | 8 | 70 | 6 | 2000 | Na+ | SO42- | 1 | 0.102 | 0.358 | -365 | -2 | 0.23 | 0.379 | -1080 | 20 | - | 8.8 | 10.1016/j.memsci.2017.12.040 | 1 | 72
Piperazine | C1CNCCN1 | 86.14 | - |  |  | - | 0.25 | trimesoyl chloride (265.5) | C1=C(C=C(C=C1C(=O)Cl)C(=O)Cl)C(=O)Cl | 265.5 | 0.304 | hexane | sodium dodecyl sulfate | 1.5 | - | - | 0.554 | 2.53 | - | - | C | - | 30 | 60 | 4 | 1000 | Na+ | SO42- | 1 | 0.102 | 0.358 | -365 | -2 | 0.23 | 0.379 | -1080 | 30 | - | 8.8 | 10.1038/s41467-020-15771-2 | 1 | 73
1,2-Diaminopropane | CC(CN)N | 74.13 | Diethanolamine | C(CO)NCCO | 105.14 | 4 | 0.5 | trimesoyl chloride (265.5) | C1=C(C=C(C=C1C(=O)Cl)C(=O)Cl)C(=O)Cl | 265.5 | 0.243 | hexane | sodium dodecyl sulfate | 0.01 | - | - | 0.743 | 6.93 | - | - | C | - | 10 | 60 | 5 | 1000 | Li+ | Cl- | 1 | 0.069 | 0.382 | -475 | -1 | 0.181 | 0.332 | -340 | 120 | - | 8.8 | Exp | 1 | 429
1,2-Diaminopropane | CC(CN)N | 74.13 | Diethanolamine | C(CO)NCCO | 105.14 | 4 | 0.5 | trimesoyl chloride (265.5) | C1=C(C=C(C=C1C(=O)Cl)C(=O)Cl)C(=O)Cl | 265.5 | 0.243 | hexane | sodium dodecyl sulfate | 0.01 | - | - | 0.743 | 6.93 | - | - | C | - | 10 | 60 | 5 | 1000 | Mg2+ | Cl- | 2 | 0.072 | 0.428 | -1830 | -1 | 0.181 | 0.332 | -340 | 120 | - | 8.8 | Exp | 1 | 430
Piperazine | C1CNCCN1 | 86.14 | - |  |  | - | 1 | trimesoyl chloride (265.5) | C1=C(C=C(C=C1C(=O)Cl)C(=O)Cl)C(=O)Cl | 265.5 | 0.228 | hexane | silica | 0.1 | - | - | 1.228 | 13.52 | - | - | C | - | 5 | 80 | 6 | 2000 | Na+ | SO42- | 1 | 0.102 | 0.358 | -365 | -2 | 0.23 | 0.379 | -1080 | 20 | - | 8.9 | 10.1016/j.desal.2012.06.015 | 1 | 66
Piperazine | C1CNCCN1 | 86.14 | - |  |  | - | 0.25 | trimesoyl chloride (265.5) | C1=C(C=C(C=C1C(=O)Cl)C(=O)Cl)C(=O)Cl | 265.5 | 0.304 | hexane | sodium dodecyl sulfate | 0.25 | - | - | 0.554 | 2.53 | - | - | C | - | 30 | 60 | 4 | 1000 | Na+ | SO42- | 1 | 0.102 | 0.358 | -365 | -2 | 0.23 | 0.379 | -1080 | 30 | - | 8.9 | 10.1038/s41467-020-15771-2 | 1 | 67
Piperazine | C1CNCCN1 | 86.14 | - |  |  | - | 0.25 | trimesoyl chloride (265.5) | C1=C(C=C(C=C1C(=O)Cl)C(=O)Cl)C(=O)Cl | 265.5 | 0.304 | hexane | sodium dodecyl sulfate | 1 | - | - | 0.554 | 2.53 | - | - | C | - | 30 | 60 | 4 | 1000 | Mg2+ | SO42- | 2 | 0.072 | 0.428 | -1830 | -2 | 0.23 | 0.379 | -1080 | 30 | - | 8.9 | 10.1038/s41467-020-15771-2 | 1 | 68
Piperazine | C1CNCCN1 | 86.14 | - |  |  | - | 0.25 | trimesoyl chloride (265.5) | C1=C(C=C(C=C1C(=O)Cl)C(=O)Cl)C(=O)Cl | 265.5 | 0.304 | hexane | sodium dodecyl sulfate | 0.5 | - | - | 0.554 | 2.53 | - | - | C | - | 30 | 60 | 4 | 1000 | Mg2+ | Cl- | 2 | 0.072 | 0.428 | -1830 | -1 | 0.181 | 0.332 | -340 | 30 | - | 8.9 | 10.1038/s41467-020-15771-2 | 1 | 69
Piperazine | C1CNCCN1 | 86.14 | - |  |  | - | 1 | trimesoyl chloride (265.5) | C1=C(C=C(C=C1C(=O)Cl)C(=O)Cl)C(=O)Cl | 265.5 | 0.1 | hexane | - | - | - | - | 1.1 | 30.82 | - | - | C | - | 3 | 90 | 10.3 | 1000 | Na+ | Cl- | 1 | 0.102 | 0.358 | -365 | -1 | 0.181 | 0.332 | -340 | 45 | - | 9 | 10.1016/j.desal.2014.05.007 | 1 | 63
Piperazine | C1CNCCN1 | 86.14 | - |  |  | - | 2 | trimesoyl chloride (265.5) | C1=C(C=C(C=C1C(=O)Cl)C(=O)Cl)C(=O)Cl | 265.5 | 0.1 | hexane | - | - | - | - | 2.1 | 61.64 | - | - | C | - | 5 | 90 | 10.3 | 1000 | Mg2+ | SO42- | 2 | 0.072 | 0.428 | -1830 | -2 | 0.23 | 0.379 | -1080 | 45 | - | 9 | 10.1016/j.desal.2014.05.007 | 1 | 64
Piperazine | C1CNCCN1 | 86.14 | - |  |  | - | 1 | trimesoyl chloride (265.5) | C1=C(C=C(C=C1C(=O)Cl)C(=O)Cl)C(=O)Cl | 265.5 | 0.2 | hexane | - | - | - | - | 1.2 | 15.41 | 11 | - | C | - | 10 | 60 | 6 | 2000 | Na+ | Cl- | 1 | 0.102 | 0.358 | -365 | -1 | 0.181 | 0.332 | -340 | 120 | - | 9 | doi.org/10.1016/j.cej.2018.10.147 | 1 | 65
Piperazine | C1CNCCN1 | 86.14 | - |  |  | - | 0.25 | trimesoyl chloride (265.5) | C1=C(C=C(C=C1C(=O)Cl)C(=O)Cl)C(=O)Cl | 265.5 | 0.304 | hexane | sodium dodecyl sulfate | 0.25 | - | - | 0.554 | 2.53 | - | - | C | - | 30 | 60 | 4 | 1000 | Mg2+ | SO42- | 2 | 0.072 | 0.428 | -1830 | -2 | 0.23 | 0.379 | -1080 | 30 | - | 9.1 | 10.1038/s41467-020-15771-2 | 1 | 61
Piperazine | C1CNCCN1 | 86.14 | - |  |  | - | 0.25 | trimesoyl chloride (265.5) | C1=C(C=C(C=C1C(=O)Cl)C(=O)Cl)C(=O)Cl | 265.5 | 0.304 | hexane | sodium dodecyl sulfate | 0.5 | - | - | 0.554 | 2.53 | - | - | C | - | 30 | 60 | 4 | 1000 | Mg2+ | SO42- | 2 | 0.072 | 0.428 | -1830 | -2 | 0.23 | 0.379 | -1080 | 30 | - | 9.1 | 10.1038/s41467-020-15771-2 | 1 | 62
Piperazine | C1CNCCN1 | 86.14 | - |  |  | - | 0.2 | trimesoyl chloride (265.5) | C1=C(C=C(C=C1C(=O)Cl)C(=O)Cl)C(=O)Cl | 265.5 | 0.1 | hexane | - | - | - | - | 0.3 | 6.16 | - | - | C | - | 10 | 100 | 10.3 | 1000 | Mg2+ | SO42- | 2 | 0.072 | 0.428 | -1830 | -2 | 0.23 | 0.379 | -1080 | 45 | - | 9.2 | 10.1016/j.desal.2014.05.007 | 1 | 58
Piperazine | C1CNCCN1 | 86.14 | - |  |  | - | 1 | trimesoyl chloride (265.5) | C1=C(C=C(C=C1C(=O)Cl)C(=O)Cl)C(=O)Cl | 265.5 | 0.1 | hexane | - | - | - | - | 1.1 | 30.82 | - | - | C | - | 3 | 90 | 10.3 | 1000 | Mg2+ | SO42- | 2 | 0.072 | 0.428 | -1830 | -2 | 0.23 | 0.379 | -1080 | 45 | - | 9.2 | 10.1016/j.desal.2014.05.007 | 1 | 59
Piperazine | C1CNCCN1 | 86.14 | Triethylamine | CCN(CC)CC | 101.19 | 1 | 0.381 | trimesoyl chloride (265.5) | C1=C(C=C(C=C1C(=O)Cl)C(=O)Cl)C(=O)Cl | 265.5 | 0.1 | hexane | - | 1 | - | - | 0.481 | 10.87 | - | - | C | - | 10 | - | 4.8 | 2000 | Mg2+ | SO42- | 2 | 0.072 | 0.428 | -1830 | -2 | 0.23 | 0.379 | -1080 | 60 | - | 9.2 | doi.org/10.1016/j.memsci.2010.08.033 | 1 | 60
4,4’-isopropylidenediphenol | CC(C)(C1=CC=C(C=C1)O)C2=CC=C(C=C2)O | 228.29 | - |  |  | - | 1 | trimesoyl chloride (265.5) | C1=C(C=C(C=C1C(=O)Cl)C(=O)Cl)C(=O)Cl | 265.5 | 0.15 | hexane | - | - | - | - | 1.15 | 7.75 | - | - | C | - | - | - | 1.72 | 0.5866 | Na+ | Cl- | 1 | 0.102 | 0.358 | -365 | -1 | 0.181 | 0.332 | -340 | 30 | - | 9.3 | 10.1002/app.21157 | 1 | 10
Piperazine | C1CNCCN1 | 86.14 | - |  |  | - | 1 | trimesoyl chloride (265.5) | C1=C(C=C(C=C1C(=O)Cl)C(=O)Cl)C(=O)Cl | 265.5 | 0.228 | hexane | silica | 0.1 | - | - | 1.228 | 13.52 | - | - | C | - | 5 | 80 | 6 | 2000 | Na+ | SO42- | 1 | 0.102 | 0.358 | -365 | -2 | 0.23 | 0.379 | -1080 | 15 | - | 9.5 | 10.1016/j.desal.2012.06.015 | 1 | 53
Piperazine | C1CNCCN1 | 86.14 | - |  |  | - | 1 | trimesoyl chloride (265.5) | C1=C(C=C(C=C1C(=O)Cl)C(=O)Cl)C(=O)Cl | 265.5 | 0.228 | hexane | silica | 0.1 | - | - | 1.228 | 13.52 | - | - | C | - | 5 | 80 | 6 | 2000 | Na+ | SO42- | 1 | 0.102 | 0.358 | -365 | -2 | 0.23 | 0.379 | -1080 | 15 | - | 9.5 | 10.1016/j.desal.2012.06.015 | 1 | 54
Piperazine | C1CNCCN1 | 86.14 | - |  |  | - | 1 | trimesoyl chloride (265.5) | C1=C(C=C(C=C1C(=O)Cl)C(=O)Cl)C(=O)Cl | 265.5 | 0.228 | hexane | silica | 0.1 | - | - | 1.228 | 13.52 | - | - | C | - | 5 | 80 | 6 | 2000 | Na+ | SO42- | 1 | 0.102 | 0.358 | -365 | -2 | 0.23 | 0.379 | -1080 | 15 | - | 9.5 | 10.1016/j.desal.2012.06.015 | 1 | 55
Bis-2, 6-N, N-(2-hydroxyethyl) diaminotoluene | CC1=C(C=CC=C1NCCO)NCCO | 210.27 | - |  |  | - | 4 | trimesoyl chloride (265.5) | C1=C(C=C(C=C1C(=O)Cl)C(=O)Cl)C(=O)Cl | 265.5 | 0.2 | hexane | sodium dodecyl sulfate | 0.1 | - | - | 4.2 | 25.25 | - | - | C | - | 15 | 80 | 4 | 2000 | Mg2+ | SO42- | 2 | 0.072 | 0.428 | -1830 | -2 | 0.23 | 0.379 | -1080 | 120 | - | 9.5 | 10.1016/j.desal.2013.10.006 | 1 | 56
Piperazine | C1CNCCN1 | 86.14 | - |  |  | - | 0.25 | trimesoyl chloride (265.5) | C1=C(C=C(C=C1C(=O)Cl)C(=O)Cl)C(=O)Cl | 265.5 | 0.304 | hexane | sodium dodecyl sulfate | 0.25 | - | - | 0.554 | 2.53 | - | - | C | - | 30 | 60 | 4 | 1000 | Mg2+ | Cl- | 2 | 0.072 | 0.428 | -1830 | -1 | 0.181 | 0.332 | -340 | 30 | - | 9.5 | 10.1038/s41467-020-15771-2 | 1 | 57
Bis-2, 6-N, N-(2-hydroxyethyl) diaminotoluene | CC1=C(C=CC=C1NCCO)NCCO | 210.27 | - |  |  | - | 4 | trimesoyl chloride (265.5) | C1=C(C=C(C=C1C(=O)Cl)C(=O)Cl)C(=O)Cl | 265.5 | 0.15 | hexane | sodium dodecyl sulfate | 0.1 | - | - | 4.15 | 33.67 | - | - | C | - | 15 | 80 | 4 | 2000 | Mg2+ | SO42- | 2 | 0.072 | 0.428 | -1830 | -2 | 0.23 | 0.379 | -1080 | 180 | - | 9.6 | 10.1016/j.desal.2013.10.006 | 1 | 50
Piperazine | C1CNCCN1 | 86.14 | - |  |  | - | 0.25 | trimesoyl chloride (265.5) | C1=C(C=C(C=C1C(=O)Cl)C(=O)Cl)C(=O)Cl | 265.5 | 0.304 | hexane | sodium dodecyl sulfate | 0.5 | - | - | 0.554 | 2.53 | - | - | C | - | 30 | 60 | 4 | 1000 | Ca2+ | Cl- | 2 | 0.1 | 0.412 | -1505 | -1 | 0.181 | 0.332 | -340 | 30 | - | 9.6 | 10.1038/s41467-020-15771-2 | 1 | 51
1,4-Diaminocyclohexane | C1CC(CCC1N)N | 114.19 | - |  |  | - | 1.5 | trimesoyl chloride (265.5) | C1=C(C=C(C=C1C(=O)Cl)C(=O)Cl)C(=O)Cl | 265.5 | 0.15 | hexane | - | - | - | - | 1.65 | 23.25 | - | - | C | - | 5 | 80 | 6 | 2000 | Na+ | SO42- | 1 | 0.102 | 0.358 | -365 | -2 | 0.23 | 0.379 | -1080 | 15 | - | 9.6 | 10.1039/C5RA02560E | 1 | 52
Piperazine | C1CNCCN1 | 86.14 | - |  |  | - | 1.5 | trimesoyl chloride (265.5) | C1=C(C=C(C=C1C(=O)Cl)C(=O)Cl)C(=O)Cl | 265.5 | 0.15 | hexane | - | - | - | - | 1.65 | 30.82 | - | - | C | - | 8 | 70 | 6 | 2000 | Na+ | SO42- | 1 | 0.102 | 0.358 | -365 | -2 | 0.23 | 0.379 | -1080 | 10 | - | 9.7 | 10.1016/j.memsci.2017.12.040 | 1 | 48
Piperazine | C1CNCCN1 | 86.14 | - |  |  | - | 0.25 | trimesoyl chloride (265.5) | C1=C(C=C(C=C1C(=O)Cl)C(=O)Cl)C(=O)Cl | 265.5 | 0.304 | hexane | sodium dodecyl sulfate | 1.5 | - | - | 0.554 | 2.53 | - | - | C | - | 30 | 60 | 4 | 1000 | Mg2+ | SO42- | 2 | 0.072 | 0.428 | -1830 | -2 | 0.23 | 0.379 | -1080 | 30 | - | 9.7 | 10.1038/s41467-020-15771-2 | 1 | 49
N,N-Diaminopiperazine | C1CN(CCN1N)N | 116.17 | - |  |  | - | 2 | trimesoyl chloride (265.5) | C1=C(C=C(C=C1C(=O)Cl)C(=O)Cl)C(=O)Cl | 265.5 | 0.13 | cyclohexane | - | - | - | - | 2.13 | 35.16 | - | - | C | - | - | 25 | 10 | 3000 | Na+ | SO42- | 1 | 0.102 | 0.358 | -365 | -2 | 0.23 | 0.379 | -1080 | 10 | - | 9.9 | 10.1016/j.memsci.2005.12.014 | 1 | 45
Piperazine | C1CNCCN1 | 86.14 | - |  |  | - | 0.25 | trimesoyl chloride (265.5) | C1=C(C=C(C=C1C(=O)Cl)C(=O)Cl)C(=O)Cl | 265.5 | 0.304 | hexane | sodium dodecyl sulfate | 1.5 | - | - | 0.554 | 2.53 | - | - | C | - | 30 | 60 | 4 | 1000 | Mg2+ | Cl- | 2 | 0.072 | 0.428 | -1830 | -1 | 0.181 | 0.332 | -340 | 30 | - | 9.9 | 10.1038/s41467-020-15771-2 | 1 | 47
Polyethyleneimine | NCC | 43.1 | Piperazine | C1CNCCN1 | 86.14 | 0.4 | 3 | trimesoyl chloride (265.5) | C1=C(C=C(C=C1C(=O)Cl)C(=O)Cl)C(=O)Cl | 265.5 | 0.6 | hexane | - | - | - | - | 3.6 | 19.81 | 9.5 | - | C | - | 20 | 75 | 8 | 500 | Na+ | Cl- | 1 | 0.102 | 0.358 | -365 | -1 | 0.181 | 0.332 | -340 | 1800 | - | 9.9 | 10.1016/j.reactfunctpolym.2014.08.009 | 1 | 282
Bis-2, 6-N, N-(2-hydroxyethyl) diaminotoluene | CC1=C(C=CC=C1NCCO)NCCO | 210.27 | - |  |  | - | 4 | trimesoyl chloride (265.5) | C1=C(C=C(C=C1C(=O)Cl)C(=O)Cl)C(=O)Cl | 265.5 | 0.1 | hexane | sodium dodecyl sulfate | 0.1 | - | - | 4.1 | 50.51 | - | - | C | - | 15 | 80 | 4 | 2000 | Mg2+ | SO42- | 2 | 0.072 | 0.428 | -1830 | -2 | 0.23 | 0.379 | -1080 | 180 | - | 10 | 10.1016/j.desal.2013.10.006 | 1 | 44
Piperazine | C1CNCCN1 | 86.14 | - |  |  | - | 2 | trimesoyl chloride (265.5) | C1=C(C=C(C=C1C(=O)Cl)C(=O)Cl)C(=O)Cl | 265.5 | 0.2 | hexane | - | - | - | - | 2.2 | 30.82 | - | - | C | - | 3 | 80 | 10 | 1000 | Mg2+ | SO42- | 2 | 0.072 | 0.428 | -1830 | -2 | 0.23 | 0.379 | -1080 | 40 | 25.5 | 10.1 | 10.1016/j.desal.2010.02.034 | 1 | 42
Piperazine | C1CNCCN1 | 86.14 | - |  |  | - | 2 | trimesoyl chloride (265.5) | C1=C(C=C(C=C1C(=O)Cl)C(=O)Cl)C(=O)Cl | 265.5 | 0.2 | hexane | - | - | - | - | 2.2 | 30.82 | - | - | C | - | 3 | 80 | 10 | 1000 | Mg2+ | SO42- | 2 | 0.072 | 0.428 | -1830 | -2 | 0.23 | 0.379 | -1080 | 40 | 25.5 | 10.1 | 10.1016/j.desal.2010.02.034 | 1 | 43
Piperazine | C1CNCCN1 | 86.14 | - |  |  | - | 0.5 | trimesoyl chloride (265.5) | C1=C(C=C(C=C1C(=O)Cl)C(=O)Cl)C(=O)Cl | 265.5 | 0.228 | hexane | silica | 0.1 | - | - | 0.728 | 6.76 | - | - | C | - | 5 | 80 | 6 | 2000 | Na+ | SO42- | 1 | 0.102 | 0.358 | -365 | -2 | 0.23 | 0.379 | -1080 | 15 | - | 10.2 | 10.1016/j.desal.2012.06.015 | 1 | 40
Piperazine | C1CNCCN1 | 86.14 | - |  |  | - | 0.25 | trimesoyl chloride (265.5) | C1=C(C=C(C=C1C(=O)Cl)C(=O)Cl)C(=O)Cl | 265.5 | 0.304 | hexane | sodium dodecyl sulfate | 1.5 | - | - | 0.554 | 2.53 | - | - | C | - | 30 | 60 | 4 | 1000 | Ca2+ | Cl- | 2 | 0.1 | 0.412 | -1505 | -1 | 0.181 | 0.332 | -340 | 30 | - | 10.2 | 10.1038/s41467-020-15771-2 | 1 | 41
Piperazine | C1CNCCN1 | 86.14 | - |  |  | - | 1 | trimesoyl chloride (265.5) | C1=C(C=C(C=C1C(=O)Cl)C(=O)Cl)C(=O)Cl | 265.5 | 0.228 | hexane | silica | 0.5 | - | - | 1.228 | 13.52 | - | - | C | - | 5 | 80 | 6 | 2000 | Na+ | SO42- | 1 | 0.102 | 0.358 | -365 | -2 | 0.23 | 0.379 | -1080 | 15 | - | 10.3 | 10.1016/j.desal.2012.06.015 | 1 | 37
Piperazine | C1CNCCN1 | 86.14 | - |  |  | - | 1 | trimesoyl chloride (265.5) | C1=C(C=C(C=C1C(=O)Cl)C(=O)Cl)C(=O)Cl | 265.5 | 0.228 | hexane | silica | 0.1 | - | - | 1.228 | 13.52 | - | - | C | - | 5 | 80 | 6 | 2000 | Na+ | SO42- | 1 | 0.102 | 0.358 | -365 | -2 | 0.23 | 0.379 | -1080 | 10 | - | 10.3 | 10.1016/j.desal.2012.06.015 | 1 | 38
Bis-2, 6-N, N-(2-hydroxyethyl) diaminotoluene | CC1=C(C=CC=C1NCCO)NCCO | 210.27 | - |  |  | - | 3 | trimesoyl chloride (265.5) | C1=C(C=C(C=C1C(=O)Cl)C(=O)Cl)C(=O)Cl | 265.5 | 0.2 | hexane | sodium dodecyl sulfate | 0.1 | - | - | 3.2 | 18.94 | - | - | C | - | 15 | 80 | 4 | 2000 | Mg2+ | SO42- | 2 | 0.072 | 0.428 | -1830 | -2 | 0.23 | 0.379 | -1080 | 180 | - | 10.3 | 10.1016/j.desal.2013.10.006 | 1 | 39
Piperazine | C1CNCCN1 | 86.14 | - |  |  | - | 0.1 | trimesoyl chloride (265.5) | C1=C(C=C(C=C1C(=O)Cl)C(=O)Cl)C(=O)Cl | 265.5 | 0.15 | heptane | - | - | - | - | 0.25 | 2.05 | - | - | C | - | 25 | 22 | 2 | 1000 | Na+ | SO42- | 1 | 0.102 | 0.358 | -365 | -2 | 0.23 | 0.379 | -1080 | 100 | - | 10.45 | 10.1039/C6RA21192E | 1 | 36
Piperazine | C1CNCCN1 | 86.14 | - |  |  | - | 2 | trimesoyl chloride (265.5) | C1=C(C=C(C=C1C(=O)Cl)C(=O)Cl)C(=O)Cl | 265.5 | 0.2 | hexane | - | - | - | - | 2.2 | 30.82 | - | - | C | - | 3 | 80 | 5 | 1000 | Na+ | Cl- | 1 | 0.102 | 0.358 | -365 | -1 | 0.181 | 0.332 | -340 | 40 | 11.3 | 10.5 | 10.1016/j.desal.2010.02.034 | 1 | 34
Piperazine | C1CNCCN1 | 86.14 | - |  |  | - | 2 | trimesoyl chloride (265.5) | C1=C(C=C(C=C1C(=O)Cl)C(=O)Cl)C(=O)Cl | 265.5 | 0.2 | hexane | - | - | - | - | 2.2 | 30.82 | - | - | C | - | 3 | 80 | 5 | 1000 | Na+ | Cl- | 1 | 0.102 | 0.358 | -365 | -1 | 0.181 | 0.332 | -340 | 40 | 11.3 | 10.5 | 10.1016/j.desal.2010.02.034 | 1 | 35
Piperazine | C1CNCCN1 | 86.14 | - |  |  | - | 0.25 | trimesoyl chloride (265.5) | C1=C(C=C(C=C1C(=O)Cl)C(=O)Cl)C(=O)Cl | 265.5 | 0.304 | hexane | sodium dodecyl sulfate | 1 | - | - | 0.554 | 2.53 | - | - | C | - | 30 | 60 | 4 | 1000 | Na+ | Cl- | 1 | 0.102 | 0.358 | -365 | -1 | 0.181 | 0.332 | -340 | 30 | - | 10.6 | 10.1038/s41467-020-15771-2 | 1 | 33
Pentaerythritol | C(C(CO)(CO)CO)O | 136.15 | - |  |  | - | 0.5 | trimesoyl chloride (265.5) | C1=C(C=C(C=C1C(=O)Cl)C(=O)Cl)C(=O)Cl | 265.5 | 0.456 | hexane | - | - | sodium phosphate | - | 0.956 | 2.14 | 12 | - | C | - | 40 | 60 | 5 | 1000 | Na+ | SO42- | 1 | 0.102 | 0.358 | -365 | -2 | 0.23 | 0.379 | -1080 | 1200 | - | 10.7 | 10.1016/j.apsusc.2017.04.173 | 1 | 32
Piperazine | C1CNCCN1 | 86.14 | - |  |  | - | 0.3 | trimesoyl chloride (265.5) | C1=C(C=C(C=C1C(=O)Cl)C(=O)Cl)C(=O)Cl | 265.5 | 0.3 | hexane | - | - | - | - | 0.6 | 3.08 | - | - | C | - | 30 | 60 | 6 | 1000 | Na+ | SO42- | 1 | 0.102 | 0.358 | -365 | -2 | 0.23 | 0.379 | -1080 | 120 | - | 10.8 | 10.1016/j.memsci.2019.117316 | 1 | 31
4,4’-isopropylidenediphenol | CC(C)(C1=CC=C(C=C1)O)C2=CC=C(C=C2)O | 228.29 | - |  |  | - | 1 | trimesoyl chloride (265.5) | C1=C(C=C(C=C1C(=O)Cl)C(=O)Cl)C(=O)Cl | 265.5 | 0.15 | hexane | - | - | - | - | 1.15 | 7.75 | - | - | C | - | - | - | 4.48 | 0.5866 | Na+ | Cl- | 1 | 0.102 | 0.358 | -365 | -1 | 0.181 | 0.332 | -340 | 30 | - | 11 | 10.1002/app.21157 | 1 | 29
Polyethyleneimine | NCC | 43.1 | Piperazine | C1CNCCN1 | 86.14 | 67 | 3 | trimesoyl chloride (265.5) | C1=C(C=C(C=C1C(=O)Cl)C(=O)Cl)C(=O)Cl | 265.5 | 0.6 | hexane | - | - | - | - | 3.6 | 30.57 | 9.5 | - | C | - | 20 | 75 | 8 | 500 | Na+ | Cl- | 1 | 0.102 | 0.358 | -365 | -1 | 0.181 | 0.332 | -340 | 1800 | - | 11 | 10.1016/j.reactfunctpolym.2014.08.009 | 1 | 281
Piperazine | C1CNCCN1 | 86.14 | - |  |  | - | 0.25 | trimesoyl chloride (265.5) | C1=C(C=C(C=C1C(=O)Cl)C(=O)Cl)C(=O)Cl | 265.5 | 0.304 | hexane | sodium dodecyl sulfate | 1.5 | - | - | 0.554 | 2.53 | - | - | C | - | 30 | 60 | 4 | 1000 | Na+ | Cl- | 1 | 0.102 | 0.358 | -365 | -1 | 0.181 | 0.332 | -340 | 30 | - | 11.2 | 10.1038/s41467-020-15771-2 | 1 | 27
Piperazine | C1CNCCN1 | 86.14 | - |  |  | - | 1 | trimesoyl chloride (265.5) | C1=C(C=C(C=C1C(=O)Cl)C(=O)Cl)C(=O)Cl | 265.5 | 0.228 | hexane | silica | 1 | - | - | 1.228 | 13.52 | - | - | C | - | 5 | 80 | 6 | 2000 | Na+ | SO42- | 1 | 0.102 | 0.358 | -365 | -2 | 0.23 | 0.379 | -1080 | 15 | - | 11.3 | 10.1016/j.desal.2012.06.015 | 1 | 24
Piperazine | C1CNCCN1 | 86.14 | - |  |  | - | 0.5 | trimesoyl chloride (265.5) | C1=C(C=C(C=C1C(=O)Cl)C(=O)Cl)C(=O)Cl | 265.5 | 0.1 | toluene | sodium dodecyl sulfate | 0.05 | NaOH | 0.1 | 0.6 | 15.41 | 10 | - | C | - | - | 80 | 4 | 500 | Ca2+ | Cl- | 2 | 0.1 | 0.412 | -1505 | -1 | 0.181 | 0.332 | -340 | 10 | - | 11.3 | 10.1016/j.memsci.2011.05.015 | 1 | 25
Piperazine | C1CNCCN1 | 86.14 | - |  |  | - | 0.25 | trimesoyl chloride (265.5) | C1=C(C=C(C=C1C(=O)Cl)C(=O)Cl)C(=O)Cl | 265.5 | 0.304 | hexane | sodium dodecyl sulfate | 0.25 | - | - | 0.554 | 2.53 | - | - | C | - | 30 | 60 | 4 | 1000 | Na+ | Cl- | 1 | 0.102 | 0.358 | -365 | -1 | 0.181 | 0.332 | -340 | 30 | - | 11.3 | 10.1038/s41467-020-15771-2 | 1 | 26
Piperazine | C1CNCCN1 | 86.14 | - |  |  | - | 0.761 | trimesoyl chloride (265.5) | C1=C(C=C(C=C1C(=O)Cl)C(=O)Cl)C(=O)Cl | 265.5 | 0.25 | hexane | - | - | - | - | 1.011 | 9.38 | - | Dodecyl dihydrogen phosphate | CCCCCCCCCCCCOP(=O)(O)O | 0.001 | 30 | 60 | 4 | 1000 | Li+ | Cl- | 1 | 0.069 | 0.382 | -475 | -1 | 0.181 | 0.332 | -340 | 30 | - | 11.3 | 10.1038/s41467-024-46887-4 | 1 | 395
Piperazine | C1CNCCN1 | 86.14 | Triethylamine | CCN(CC)CC | 101.19 | 4 | 2 | trimesoyl chloride (265.5) | C1=C(C=C(C=C1C(=O)Cl)C(=O)Cl)C(=O)Cl | 265.5 | 0.5 | hexane | - | - | - | - | 2.5 | 11.96 | - | - | C | - | - | - | 5 | 2000 | Li+ | Cl- | 1 | 0.069 | 0.382 | -475 | -1 | 0.181 | 0.332 | -340 | 30 | - | 11.3 | doi.org/10.1016/j.seppur.2022.122968 | 1 | 432
Piperazine | C1CNCCN1 | 86.14 | Triethylamine | CCN(CC)CC | 101.19 | 1 | 1.527 | trimesoyl chloride (265.5) | C1=C(C=C(C=C1C(=O)Cl)C(=O)Cl)C(=O)Cl | 265.5 | 0.1 | hexane | 1-Octyl-3-methyl-imidazolium chloride | 0.25 | - | - | 1.627 | 43.57 | - | - | C | - | 10 | - | 4.8 | 2000 | Mg2+ | SO42- | 2 | 0.072 | 0.428 | -1830 | -2 | 0.23 | 0.379 | -1080 | 60 | - | 11.5 | doi.org/10.1016/j.memsci.2010.08.033 | 1 | 23
Bis-2, 6-N, N-(2-hydroxyethyl) diaminotoluene | CC1=C(C=CC=C1NCCO)NCCO | 210.27 | - |  |  | - | 2 | trimesoyl chloride (265.5) | C1=C(C=C(C=C1C(=O)Cl)C(=O)Cl)C(=O)Cl | 265.5 | 0.2 | hexane | sodium dodecyl sulfate | 0.1 | - | - | 2.2 | 12.63 | - | - | C | - | 15 | 80 | 4 | 2000 | Mg2+ | SO42- | 2 | 0.072 | 0.428 | -1830 | -2 | 0.23 | 0.379 | -1080 | 180 | - | 11.6 | 10.1016/j.desal.2013.10.006 | 1 | 22
m-phenylenediamine | C1=CC(=CC(=C1)N)N | 108.14 | - |  |  | - | 0.5 | isophthaloyal chloride (203.02) | C1=CC(=CC(=C1)C(=O)Cl)C(=O)Cl | 203.02 | 0.1 | hexane | - | - | - | - | 0.6 | 9.39 | - | - | C | - | 5 | 80 | 10.3 | 1000 | Na+ | SO42- | 1 | 0.102 | 0.358 | -365 | -2 | 0.23 | 0.379 | -1080 | 90 | - | 11.6 | doi.org/10.1016/j.memsci.2009.06.025 | 1 | 28
4,4’-isopropylidenediphenol | CC(C)(C1=CC=C(C=C1)O)C2=CC=C(C=C2)O | 228.29 | - |  |  | - | 1 | trimesoyl chloride (265.5) | C1=C(C=C(C=C1C(=O)Cl)C(=O)Cl)C(=O)Cl | 265.5 | 0.15 | hexane | - | - | - | - | 1.15 | 7.75 | - | - | C | - | - | - | 3.1 | 0.5866 | Na+ | Cl- | 1 | 0.102 | 0.358 | -365 | -1 | 0.181 | 0.332 | -340 | 30 | - | 13 | 10.1002/app.21157 | 1 | 20
Piperazine | C1CNCCN1 | 86.14 | - |  |  | - | 0.2 | trimesoyl chloride (265.5) | C1=C(C=C(C=C1C(=O)Cl)C(=O)Cl)C(=O)Cl | 265.5 | 0.228 | hexane | silica | 0.1 | - | - | 0.428 | 2.7 | - | - | C | - | 5 | 80 | 6 | 2000 | Na+ | SO42- | 1 | 0.102 | 0.358 | -365 | -2 | 0.23 | 0.379 | -1080 | 15 | - | 13 | 10.1016/j.desal.2012.06.015 | 1 | 21
Piperazine | C1CNCCN1 | 86.14 | - |  |  | - | 0.2 | trimesoyl chloride (265.5) | C1=C(C=C(C=C1C(=O)Cl)C(=O)Cl)C(=O)Cl | 265.5 | 0.2 | hexane | - | - | - | - | 0.4 | 3.08 | - | - | C | - | 30 | 60 | 6 | 1000 | Na+ | SO42- | 1 | 0.102 | 0.358 | -365 | -2 | 0.23 | 0.379 | -1080 | 120 | - | 13.4 | 10.1016/j.memsci.2019.117316 | 1 | 18
Piperazine | C1CNCCN1 | 86.14 | Bisphenol F | C1=CC(=CC=C1CC2=CC=C(C=C2)O)O | 200.23 | 0.43 | 1 | trimesoyl chloride (265.5) | C1=C(C=C(C=C1C(=O)Cl)C(=O)Cl)C(=O)Cl | 265.5 | 0.15 | hexane | - | - | - | - | 1.15 | 12.36 | - | - | C | - | 3 | 80 | 6 | 2000 | Mg2+ | SO42- | 2 | 0.072 | 0.428 | -1830 | -2 | 0.23 | 0.379 | -1080 | 15 | - | 13.4 | 10.1016/j.seppur.2019.115718 | 1 | 19
Piperazine | C1CNCCN1 | 86.14 | Bisphenol F | C1=CC(=CC=C1CC2=CC=C(C=C2)O)O | 200.23 | 0.43 | 1 | trimesoyl chloride (265.5) | C1=C(C=C(C=C1C(=O)Cl)C(=O)Cl)C(=O)Cl | 265.5 | 0.15 | hexane | - | - | - | - | 1.15 | 12.36 | - | - | C | - | 3 | 80 | 6 | 2000 | Na+ | SO42- | 1 | 0.102 | 0.358 | -365 | -2 | 0.23 | 0.379 | -1080 | 15 | - | 13.6 | 10.1016/j.seppur.2019.115718 | 1 | 17
1,4-Diaminocyclohexane | C1CC(CCC1N)N | 114.19 | - |  |  | - | 2 | trimesoyl chloride (265.5) | C1=C(C=C(C=C1C(=O)Cl)C(=O)Cl)C(=O)Cl | 265.5 | 0.25 | hexane | sodium N-cyclohexylsulfamate | 1 | - | - | 2.25 | 18.6 | - | - | C | - | 5 | 80 | 6 | 2000 | Na+ | SO42- | 1 | 0.102 | 0.358 | -365 | -2 | 0.23 | 0.379 | -1080 | 15 | - | 14 | 10.1039/C5RA02560E | 1 | 16
Piperazine | C1CNCCN1 | 86.14 | - |  |  | - | 0.761 | trimesoyl chloride (265.5) | C1=C(C=C(C=C1C(=O)Cl)C(=O)Cl)C(=O)Cl | 265.5 | 0.25 | hexane | - | - | - | - | 1.011 | 9.38 | - | - | C | - | 30 | 60 | 4 | 1000 | Li+ | Cl- | 1 | 0.069 | 0.382 | -475 | -1 | 0.181 | 0.332 | -340 | 30 | - | 14.1 | 10.1038/s41467-024-46887-4 | 1 | 394
Piperazine | C1CNCCN1 | 86.14 | Bisphenol F | C1=CC(=CC=C1CC2=CC=C(C=C2)O)O | 200.23 | 0.43 | 1 | trimesoyl chloride (265.5) | C1=C(C=C(C=C1C(=O)Cl)C(=O)Cl)C(=O)Cl | 265.5 | 0.15 | hexane | - | - | - | - | 1.15 | 12.36 | - | - | C | - | 3 | 80 | 6 | 2000 | Na+ | Cl- | 1 | 0.102 | 0.358 | -365 | -1 | 0.181 | 0.332 | -340 | 15 | - | 14.7 | 10.1016/j.seppur.2019.115718 | 1 | 15
Piperazine | C1CNCCN1 | 86.14 | - |  |  | - | 0.38 | trimesoyl chloride (265.5) | C1=C(C=C(C=C1C(=O)Cl)C(=O)Cl)C(=O)Cl | 265.5 | 0.25 | hexane | - | - | - | - | 0.63 | 4.68 | - | - | C | - | 30 | 60 | 4 | 1000 | Li+ | Cl- | 1 | 0.069 | 0.382 | -475 | -1 | 0.181 | 0.332 | -340 | 30 | - | 16.3 | 10.1038/s41467-024-46887-4 | 1 | 393
m-phenylenediamine | C1=CC(=CC(=C1)N)N | 108.14 | - |  |  | - | 0.1 | isophthaloyal chloride (203.02) | C1=CC(=CC(=C1)C(=O)Cl)C(=O)Cl | 203.02 | 0.1 | hexane | - | - | - | - | 0.2 | 1.88 | - | - | C | - | 5 | 80 | 10.3 | 1000 | Na+ | SO42- | 1 | 0.102 | 0.358 | -365 | -2 | 0.23 | 0.379 | -1080 | 90 | - | 22.5 | doi.org/10.1016/j.memsci.2009.06.025 | 1 | 7