## Datasets
Monomer A1 type | a1-smile | monomer_a_Mw | Monomer A2 type | a2-smile | monomer_a2_Mw | A1/A2 ratio | Monomer A concentration, wt% | Monomer B type | b-smile | monomer_b_Mw | Monomer B concentration, wt% | Organic solvent type | Additive X1 in aqueous | Additive X1 concentration, wt% | Additive X2 type in aqueous phase | Additive X2 concentration, wt% | monomer_tot_wt | mol_ratio | Aqueous phase pH | Additive Y type in organic phase | Y-smiles | Additive Y concentration, wt% | Heat curing time, min | Heat curing termperature, degree | Transmembrane pressure, bar | salt_concentration | cation | anion | cat_val | cat_r | cat_hyd_r | cat_hyd_e | an_val | an_r | an_hyd_r | an_hyd_e | Polymerization time, s | Pure_water_flux, LMH/bar | Permeability, LMH/bar | salt_rejection, % | DOI | ID
Tannic acid | C1=C(C=C(C(=C1O)O)O)C(=O)OC2=CC(=CC(=C2O)O)C(=O)OCC3C(C(C(C(O3)OC(=O)C4=CC(=C(C(=C4)OC(=O)C5=CC(=C(C(=C5)O)O)O)O)O)OC(=O)C6=CC(=C(C(=C6)OC(=O)C7=CC(=C(C(=C7)O)O)O)O)O)OC(=O)C8=CC(=C(C(=C8)OC(=O)C9=CC(=C(C(=C9)O)O)O)O)O)OC(=O)C1=CC(=C(C(=C1)OC(=O)C1=CC(=C(C(=C1)O)O)O)O)O | 1701.2 | - |  |  | - | 0.1 | trimesoyl chloride (265.5) | C1=C(C=C(C=C1C(=O)Cl)C(=O)Cl)C(=O)Cl | 265.5 | 0.1 | hexane | - | - | - | - | 0.2 | 0.16 | 7 | - | C | - | - | - | 2 | 1200 | Ca2+ | Cl- | 2 | 0.1 | 0.412 | -1505 | -1 | 0.181 | 0.332 | -340 | 180 | - | - | 0 | 10.1016/j.memsci.2012.11.059 | 118
Tannic acid | C1=C(C=C(C(=C1O)O)O)C(=O)OC2=CC(=CC(=C2O)O)C(=O)OCC3C(C(C(C(O3)OC(=O)C4=CC(=C(C(=C4)OC(=O)C5=CC(=C(C(=C5)O)O)O)O)O)OC(=O)C6=CC(=C(C(=C6)OC(=O)C7=CC(=C(C(=C7)O)O)O)O)O)OC(=O)C8=CC(=C(C(=C8)OC(=O)C9=CC(=C(C(=C9)O)O)O)O)O)OC(=O)C1=CC(=C(C(=C1)OC(=O)C1=CC(=C(C(=C1)O)O)O)O)O | 1701.2 | - |  |  | - | 0.1 | trimesoyl chloride (265.5) | C1=C(C=C(C=C1C(=O)Cl)C(=O)Cl)C(=O)Cl | 265.5 | 0.1 | hexane | - | - | - | - | 0.2 | 0.16 | 7 | - | C | - | - | - | 2 | 1200 | Mg2+ | SO42- | 2 | 0.072 | 0.428 | -1830 | -2 | 0.23 | 0.379 | -1080 | 180 | - | - | 0 | 10.1016/j.memsci.2012.11.059 | 138
Tannic acid | C1=C(C=C(C(=C1O)O)O)C(=O)OC2=CC(=CC(=C2O)O)C(=O)OCC3C(C(C(C(O3)OC(=O)C4=CC(=C(C(=C4)OC(=O)C5=CC(=C(C(=C5)O)O)O)O)O)OC(=O)C6=CC(=C(C(=C6)OC(=O)C7=CC(=C(C(=C7)O)O)O)O)O)OC(=O)C8=CC(=C(C(=C8)OC(=O)C9=CC(=C(C(=C9)O)O)O)O)O)OC(=O)C1=CC(=C(C(=C1)OC(=O)C1=CC(=C(C(=C1)O)O)O)O)O | 1701.2 | - |  |  | - | 0.1 | trimesoyl chloride (265.5) | C1=C(C=C(C=C1C(=O)Cl)C(=O)Cl)C(=O)Cl | 265.5 | 0.1 | hexane | - | - | - | - | 0.2 | 0.16 | 7 | - | C | - | - | - | 2 | 1200 | Na+ | Cl- | 1 | 0.102 | 0.358 | -365 | -1 | 0.181 | 0.332 | -340 | 180 | - | - | 0 | 10.1016/j.memsci.2012.11.059 | 148
Tannic acid | C1=C(C=C(C(=C1O)O)O)C(=O)OC2=CC(=CC(=C2O)O)C(=O)OCC3C(C(C(C(O3)OC(=O)C4=CC(=C(C(=C4)OC(=O)C5=CC(=C(C(=C5)O)O)O)O)O)OC(=O)C6=CC(=C(C(=C6)OC(=O)C7=CC(=C(C(=C7)O)O)O)O)O)OC(=O)C8=CC(=C(C(=C8)OC(=O)C9=CC(=C(C(=C9)O)O)O)O)O)OC(=O)C1=CC(=C(C(=C1)OC(=O)C1=CC(=C(C(=C1)O)O)O)O)O | 1701.2 | - |  |  | - | 0.1 | trimesoyl chloride (265.5) | C1=C(C=C(C=C1C(=O)Cl)C(=O)Cl)C(=O)Cl | 265.5 | 0.1 | hexane | - | - | - | - | 0.2 | 0.16 | 7 | - | C | - | - | - | 2 | 1200 | Na+ | SO42- | 1 | 0.102 | 0.358 | -365 | -2 | 0.23 | 0.379 | -1080 | 180 | - | - | 1.2 | 10.1016/j.memsci.2012.11.059 | 143
Tannic acid | C1=C(C=C(C(=C1O)O)O)C(=O)OC2=CC(=CC(=C2O)O)C(=O)OCC3C(C(C(C(O3)OC(=O)C4=CC(=C(C(=C4)OC(=O)C5=CC(=C(C(=C5)O)O)O)O)O)OC(=O)C6=CC(=C(C(=C6)OC(=O)C7=CC(=C(C(=C7)O)O)O)O)O)OC(=O)C8=CC(=C(C(=C8)OC(=O)C9=CC(=C(C(=C9)O)O)O)O)O)OC(=O)C1=CC(=C(C(=C1)OC(=O)C1=CC(=C(C(=C1)O)O)O)O)O | 1701.2 | - |  |  | - | 0.5 | trimesoyl chloride (265.5) | C1=C(C=C(C=C1C(=O)Cl)C(=O)Cl)C(=O)Cl | 265.5 | 0.5 | hexane | - | - | - | - | 1 | 0.16 | 7 | - | C | - | - | - | 2 | 1200 | Na+ | Cl- | 1 | 0.102 | 0.358 | -365 | -1 | 0.181 | 0.332 | -340 | 180 | - | - | 2.5 | 10.1016/j.memsci.2012.11.059 | 137
Triethanolamine | C(CO)N(CCO)CCO | 149.19 | - |  |  | - | 4 | trimesoyl chloride (265.5) | C1=C(C=C(C=C1C(=O)Cl)C(=O)Cl)C(=O)Cl | 265.5 | 0.5 | hexane | sodium dodecyl sulfate | 0.3 | - | - | 4.5 | 14.24 | 12 | - | C | - | 30 | 60 | 6 | 602 | Mg2+ | SO42- | 2 | 0.072 | 0.428 | -1830 | -2 | 0.23 | 0.379 | -1080 | 120 | - | - | 2.6 | 10.1016/j.memsci.2008.04.002 | 68
Triethanolamine | C(CO)N(CCO)CCO | 149.19 | - |  |  | - | 4 | trimesoyl chloride (265.5) | C1=C(C=C(C=C1C(=O)Cl)C(=O)Cl)C(=O)Cl | 265.5 | 0.5 | hexane | sodium dodecyl sulfate | 0.3 | - | - | 4.5 | 14.24 | 12 | - | C | - | 30 | 60 | 6 | 602 | Mg2+ | SO42- | 2 | 0.072 | 0.428 | -1830 | -2 | 0.23 | 0.379 | -1080 | 60 | - | - | 2.8 | 10.1016/j.memsci.2008.04.002 | 67
Tannic acid | C1=C(C=C(C(=C1O)O)O)C(=O)OC2=CC(=CC(=C2O)O)C(=O)OCC3C(C(C(C(O3)OC(=O)C4=CC(=C(C(=C4)OC(=O)C5=CC(=C(C(=C5)O)O)O)O)O)OC(=O)C6=CC(=C(C(=C6)OC(=O)C7=CC(=C(C(=C7)O)O)O)O)O)OC(=O)C8=CC(=C(C(=C8)OC(=O)C9=CC(=C(C(=C9)O)O)O)O)O)OC(=O)C1=CC(=C(C(=C1)OC(=O)C1=CC(=C(C(=C1)O)O)O)O)O | 1701.2 | - |  |  | - | 0.5 | trimesoyl chloride (265.5) | C1=C(C=C(C=C1C(=O)Cl)C(=O)Cl)C(=O)Cl | 265.5 | 0.4 | hexane | - | - | - | - | 0.9 | 0.2 | 7 | - | C | - | - | - | 2 | 1200 | Na+ | Cl- | 1 | 0.102 | 0.358 | -365 | -1 | 0.181 | 0.332 | -340 | 180 | - | - | 3.6 | 10.1016/j.memsci.2012.11.059 | 136
Tannic acid | C1=C(C=C(C(=C1O)O)O)C(=O)OC2=CC(=CC(=C2O)O)C(=O)OCC3C(C(C(C(O3)OC(=O)C4=CC(=C(C(=C4)OC(=O)C5=CC(=C(C(=C5)O)O)O)O)O)OC(=O)C6=CC(=C(C(=C6)OC(=O)C7=CC(=C(C(=C7)O)O)O)O)O)OC(=O)C8=CC(=C(C(=C8)OC(=O)C9=CC(=C(C(=C9)O)O)O)O)O)OC(=O)C1=CC(=C(C(=C1)OC(=O)C1=CC(=C(C(=C1)O)O)O)O)O | 1701.2 | - |  |  | - | 0.2 | trimesoyl chloride (265.5) | C1=C(C=C(C=C1C(=O)Cl)C(=O)Cl)C(=O)Cl | 265.5 | 0.1 | hexane | - | - | - | - | 0.3 | 0.31 | 7 | - | C | - | - | - | 2 | 1200 | Na+ | Cl- | 1 | 0.102 | 0.358 | -365 | -1 | 0.181 | 0.332 | -340 | 180 | - | - | 3.8 | 10.1016/j.memsci.2012.11.059 | 149
Triethanolamine | C(CO)N(CCO)CCO | 149.19 | - |  |  | - | 4 | trimesoyl chloride (265.5) | C1=C(C=C(C=C1C(=O)Cl)C(=O)Cl)C(=O)Cl | 265.5 | 0.5 | hexane | sodium dodecyl sulfate | 0.3 | - | - | 4.5 | 14.24 | 12 | - | C | - | 30 | 60 | 6 | 602 | Mg2+ | SO42- | 2 | 0.072 | 0.428 | -1830 | -2 | 0.23 | 0.379 | -1080 | 180 | - | - | 4.3 | 10.1016/j.memsci.2008.04.002 | 69
Tannic acid | C1=C(C=C(C(=C1O)O)O)C(=O)OC2=CC(=CC(=C2O)O)C(=O)OCC3C(C(C(C(O3)OC(=O)C4=CC(=C(C(=C4)OC(=O)C5=CC(=C(C(=C5)O)O)O)O)O)OC(=O)C6=CC(=C(C(=C6)OC(=O)C7=CC(=C(C(=C7)O)O)O)O)O)OC(=O)C8=CC(=C(C(=C8)OC(=O)C9=CC(=C(C(=C9)O)O)O)O)O)OC(=O)C1=CC(=C(C(=C1)OC(=O)C1=CC(=C(C(=C1)O)O)O)O)O | 1701.2 | - |  |  | - | 0.5 | trimesoyl chloride (265.5) | C1=C(C=C(C=C1C(=O)Cl)C(=O)Cl)C(=O)Cl | 265.5 | 0.5 | hexane | - | - | - | - | 1 | 0.16 | 7 | - | C | - | - | - | 2 | 1200 | Ca2+ | Cl- | 2 | 0.1 | 0.412 | -1505 | -1 | 0.181 | 0.332 | -340 | 180 | - | - | 4.4 | 10.1016/j.memsci.2012.11.059 | 126
Triethanolamine | C(CO)N(CCO)CCO | 149.19 | - |  |  | - | 4 | trimesoyl chloride (265.5) | C1=C(C=C(C=C1C(=O)Cl)C(=O)Cl)C(=O)Cl | 265.5 | 0.5 | hexane | sodium dodecyl sulfate | 0.3 | - | - | 4.5 | 14.24 | 12 | - | C | - | 30 | 60 | 6 | 602 | Mg2+ | SO42- | 2 | 0.072 | 0.428 | -1830 | -2 | 0.23 | 0.379 | -1080 | 240 | - | - | 4.5 | 10.1016/j.memsci.2008.04.002 | 70
4,4’-isopropylidenediphenol | CC(C)(C1=CC=C(C=C1)O)C2=CC=C(C=C2)O | 228.29 | - |  |  | - | 1 | trimesoyl chloride (265.5) | C1=C(C=C(C=C1C(=O)Cl)C(=O)Cl)C(=O)Cl | 265.5 | 0.15 | hexane | - | - | - | - | 1.15 | 7.75 | - | - | C | - | - | - | 1.72 | 5.866 | Na+ | Cl- | 1 | 0.102 | 0.358 | -365 | -1 | 0.181 | 0.332 | -340 | 90 | - | 2.3 | 5.4 | 10.1002/app.21157 | 542
4,4’-isopropylidenediphenol | CC(C)(C1=CC=C(C=C1)O)C2=CC=C(C=C2)O | 228.29 | - |  |  | - | 1 | trimesoyl chloride (265.5) | C1=C(C=C(C=C1C(=O)Cl)C(=O)Cl)C(=O)Cl | 265.5 | 0.15 | hexane | - | - | - | - | 1.15 | 7.75 | - | - | C | - | - | - | 1.72 | 5.866 | Na+ | Cl- | 1 | 0.102 | 0.358 | -365 | -1 | 0.181 | 0.332 | -340 | 60 | - | 6.3 | 5.5 | 10.1002/app.21157 | 399
Tannic acid | C1=C(C=C(C(=C1O)O)O)C(=O)OC2=CC(=CC(=C2O)O)C(=O)OCC3C(C(C(C(O3)OC(=O)C4=CC(=C(C(=C4)OC(=O)C5=CC(=C(C(=C5)O)O)O)O)O)OC(=O)C6=CC(=C(C(=C6)OC(=O)C7=CC(=C(C(=C7)O)O)O)O)O)OC(=O)C8=CC(=C(C(=C8)OC(=O)C9=CC(=C(C(=C9)O)O)O)O)O)OC(=O)C1=CC(=C(C(=C1)OC(=O)C1=CC(=C(C(=C1)O)O)O)O)O | 1701.2 | - |  |  | - | 0.2 | trimesoyl chloride (265.5) | C1=C(C=C(C=C1C(=O)Cl)C(=O)Cl)C(=O)Cl | 265.5 | 0.1 | hexane | - | - | - | - | 0.3 | 0.31 | 7 | - | C | - | - | - | 2 | 1200 | Ca2+ | Cl- | 2 | 0.1 | 0.412 | -1505 | -1 | 0.181 | 0.332 | -340 | 180 | - | - | 6 | 10.1016/j.memsci.2012.11.059 | 119
Tannic acid | C1=C(C=C(C(=C1O)O)O)C(=O)OC2=CC(=CC(=C2O)O)C(=O)OCC3C(C(C(C(O3)OC(=O)C4=CC(=C(C(=C4)OC(=O)C5=CC(=C(C(=C5)O)O)O)O)O)OC(=O)C6=CC(=C(C(=C6)OC(=O)C7=CC(=C(C(=C7)O)O)O)O)O)OC(=O)C8=CC(=C(C(=C8)OC(=O)C9=CC(=C(C(=C9)O)O)O)O)O)OC(=O)C1=CC(=C(C(=C1)OC(=O)C1=CC(=C(C(=C1)O)O)O)O)O | 1701.2 | - |  |  | - | 0.2 | trimesoyl chloride (265.5) | C1=C(C=C(C=C1C(=O)Cl)C(=O)Cl)C(=O)Cl | 265.5 | 0.1 | hexane | - | - | - | - | 0.3 | 0.31 | 7 | - | C | - | - | - | 2 | 1200 | Mg2+ | SO42- | 2 | 0.072 | 0.428 | -1830 | -2 | 0.23 | 0.379 | -1080 | 180 | - | - | 6 | 10.1016/j.memsci.2012.11.059 | 139
2-Amino-1,3-propanediol | C(C(CO)N)O | 91.11 | - |  |  | - | 1 | trimesoyl chloride (265.5) | C1=C(C=C(C=C1C(=O)Cl)C(=O)Cl)C(=O)Cl | 265.5 | 0.076 | hexane | 4-dimethylaminopyridine | 0 | triethylamine | - | 1.076 | 38.34 | 11.5 | - | C | - | 15 | 40 | 5 | 1000 | Na+ | Cl- | 1 | 0.102 | 0.358 | -365 | -1 | 0.181 | 0.332 | -340 | 70 | - | - | 7.1 | doi.org/10.1016/j.memsci.2017.07.054 | 282
Piperazine | C1CNCCN1 | 86.14 | - |  |  | - | 0.5 | trimesoyl chloride (265.5) | C1=C(C=C(C=C1C(=O)Cl)C(=O)Cl)C(=O)Cl | 265.5 | 0.1 | hexane | - | - | - | - | 0.6 | 15.41 | - | - | C | - | 5 | 80 | 10.3 | 2000 | Na+ | Cl- | 1 | 0.102 | 0.358 | -365 | -1 | 0.181 | 0.332 | -340 | 90 | - | - | 7.3 | doi.org/10.1016/j.memsci.2009.06.025 | 242
4,4’-isopropylidenediphenol | CC(C)(C1=CC=C(C=C1)O)C2=CC=C(C=C2)O | 228.29 | - |  |  | - | 1 | trimesoyl chloride (265.5) | C1=C(C=C(C=C1C(=O)Cl)C(=O)Cl)C(=O)Cl | 265.5 | 0.15 | hexane | - | - | - | - | 1.15 | 7.75 | - | - | C | - | - | - | 3.1 | 5.866 | Na+ | Cl- | 1 | 0.102 | 0.358 | -365 | -1 | 0.181 | 0.332 | -340 | 90 | - | 2.1 | 7.6 | 10.1002/app.21157 | 546
Tannic acid | C1=C(C=C(C(=C1O)O)O)C(=O)OC2=CC(=CC(=C2O)O)C(=O)OCC3C(C(C(C(O3)OC(=O)C4=CC(=C(C(=C4)OC(=O)C5=CC(=C(C(=C5)O)O)O)O)O)OC(=O)C6=CC(=C(C(=C6)OC(=O)C7=CC(=C(C(=C7)O)O)O)O)O)OC(=O)C8=CC(=C(C(=C8)OC(=O)C9=CC(=C(C(=C9)O)O)O)O)O)OC(=O)C1=CC(=C(C(=C1)OC(=O)C1=CC(=C(C(=C1)O)O)O)O)O | 1701.2 | - |  |  | - | 0.5 | trimesoyl chloride (265.5) | C1=C(C=C(C=C1C(=O)Cl)C(=O)Cl)C(=O)Cl | 265.5 | 0.4 | hexane | - | - | - | - | 0.9 | 0.2 | 7 | - | C | - | - | - | 2 | 1200 | Ca2+ | Cl- | 2 | 0.1 | 0.412 | -1505 | -1 | 0.181 | 0.332 | -340 | 180 | - | - | 8 | 10.1016/j.memsci.2012.11.059 | 125
Piperazine | C1CNCCN1 | 86.14 | - |  |  | - | 0.25 | trimesoyl chloride (265.5) | C1=C(C=C(C=C1C(=O)Cl)C(=O)Cl)C(=O)Cl | 265.5 | 0.304 | hexane | - | - | - | - | 0.554 | 2.53 | - | - | C | - | 30 | 60 | 4 | 1000 | Na+ | Cl- | 1 | 0.102 | 0.358 | -365 | -1 | 0.181 | 0.332 | -340 | 30 | - | 8.3 | 8 | 10.1038/s41467-020-15771-2 | 362
4,4’-isopropylidenediphenol | CC(C)(C1=CC=C(C=C1)O)C2=CC=C(C=C2)O | 228.29 | - |  |  | - | 1 | trimesoyl chloride (265.5) | C1=C(C=C(C=C1C(=O)Cl)C(=O)Cl)C(=O)Cl | 265.5 | 0.15 | hexane | - | - | - | - | 1.15 | 7.75 | - | - | C | - | - | - | 3.1 | 5.866 | Na+ | Cl- | 1 | 0.102 | 0.358 | -365 | -1 | 0.181 | 0.332 | -340 | 60 | - | 6 | 8.4 | 10.1002/app.21157 | 416
Tannic acid | C1=C(C=C(C(=C1O)O)O)C(=O)OC2=CC(=CC(=C2O)O)C(=O)OCC3C(C(C(C(O3)OC(=O)C4=CC(=C(C(=C4)OC(=O)C5=CC(=C(C(=C5)O)O)O)O)O)OC(=O)C6=CC(=C(C(=C6)OC(=O)C7=CC(=C(C(=C7)O)O)O)O)O)OC(=O)C8=CC(=C(C(=C8)OC(=O)C9=CC(=C(C(=C9)O)O)O)O)O)OC(=O)C1=CC(=C(C(=C1)OC(=O)C1=CC(=C(C(=C1)O)O)O)O)O | 1701.2 | - |  |  | - | 0.5 | trimesoyl chloride (265.5) | C1=C(C=C(C=C1C(=O)Cl)C(=O)Cl)C(=O)Cl | 265.5 | 0.3 | hexane | - | - | - | - | 0.8 | 0.26 | 7 | - | C | - | - | - | 2 | 1200 | Na+ | Cl- | 1 | 0.102 | 0.358 | -365 | -1 | 0.181 | 0.332 | -340 | 180 | - | - | 9.1 | 10.1016/j.memsci.2012.11.059 | 135
Piperazine | C1CNCCN1 | 86.14 | - |  |  | - | 0.2 | trimesoyl chloride (265.5) | C1=C(C=C(C=C1C(=O)Cl)C(=O)Cl)C(=O)Cl | 265.5 | 0.2 | hexane | - | - | - | - | 0.4 | 3.08 | - | - | C | - | - | 25 | 2 | 1000 | Mg2+ | Cl- | 2 | 0.072 | 0.428 | -1830 | -1 | 0.181 | 0.332 | -340 | 120 | 7.5 | - | 10 | 10.1016/j.desal.2013.11.035 | 20
2-Amino-1,3-propanediol | C(C(CO)N)O | 91.11 | - |  |  | - | 1 | trimesoyl chloride (265.5) | C1=C(C=C(C=C1C(=O)Cl)C(=O)Cl)C(=O)Cl | 265.5 | 0.076 | hexane | 4-dimethylaminopyridine | 30 | triethylamine | - | 1.076 | 38.34 | 11.5 | - | C | - | 15 | 40 | 5 | 1000 | Mg2+ | Cl- | 2 | 0.072 | 0.428 | -1830 | -1 | 0.181 | 0.332 | -340 | 70 | - | - | 10.1 | doi.org/10.1016/j.memsci.2017.07.054 | 291
4,4’-isopropylidenediphenol | CC(C)(C1=CC=C(C=C1)O)C2=CC=C(C=C2)O | 228.29 | - |  |  | - | 1 | trimesoyl chloride (265.5) | C1=C(C=C(C=C1C(=O)Cl)C(=O)Cl)C(=O)Cl | 265.5 | 0.15 | hexane | - | - | - | - | 1.15 | 7.75 | - | - | C | - | - | - | 3.1 | 5.866 | Na+ | Cl- | 1 | 0.102 | 0.358 | -365 | -1 | 0.181 | 0.332 | -340 | 30 | - | 3 | 10.2 | 10.1002/app.21157 | 517
Tannic acid | C1=C(C=C(C(=C1O)O)O)C(=O)OC2=CC(=CC(=C2O)O)C(=O)OCC3C(C(C(C(O3)OC(=O)C4=CC(=C(C(=C4)OC(=O)C5=CC(=C(C(=C5)O)O)O)O)O)OC(=O)C6=CC(=C(C(=C6)OC(=O)C7=CC(=C(C(=C7)O)O)O)O)O)OC(=O)C8=CC(=C(C(=C8)OC(=O)C9=CC(=C(C(=C9)O)O)O)O)O)OC(=O)C1=CC(=C(C(=C1)OC(=O)C1=CC(=C(C(=C1)O)O)O)O)O | 1701.2 | - |  |  | - | 0.5 | trimesoyl chloride (265.5) | C1=C(C=C(C=C1C(=O)Cl)C(=O)Cl)C(=O)Cl | 265.5 | 0.2 | hexane | - | - | - | - | 0.7 | 0.39 | 7 | - | C | - | - | - | 2 | 1200 | Na+ | Cl- | 1 | 0.102 | 0.358 | -365 | -1 | 0.181 | 0.332 | -340 | 180 | - | - | 10.3 | 10.1016/j.memsci.2012.11.059 | 134
Tannic acid | C1=C(C=C(C(=C1O)O)O)C(=O)OC2=CC(=CC(=C2O)O)C(=O)OCC3C(C(C(C(O3)OC(=O)C4=CC(=C(C(=C4)OC(=O)C5=CC(=C(C(=C5)O)O)O)O)O)OC(=O)C6=CC(=C(C(=C6)OC(=O)C7=CC(=C(C(=C7)O)O)O)O)O)OC(=O)C8=CC(=C(C(=C8)OC(=O)C9=CC(=C(C(=C9)O)O)O)O)O)OC(=O)C1=CC(=C(C(=C1)OC(=O)C1=CC(=C(C(=C1)O)O)O)O)O | 1701.2 | - |  |  | - | 0.5 | trimesoyl chloride (265.5) | C1=C(C=C(C=C1C(=O)Cl)C(=O)Cl)C(=O)Cl | 265.5 | 0.5 | hexane | - | - | - | - | 1 | 0.16 | 7 | - | C | - | - | - | 2 | 1200 | Na+ | SO42- | 1 | 0.102 | 0.358 | -365 | -2 | 0.23 | 0.379 | -1080 | 180 | - | - | 10.4 | 10.1016/j.memsci.2012.11.059 | 133
Tannic acid | C1=C(C=C(C(=C1O)O)O)C(=O)OC2=CC(=CC(=C2O)O)C(=O)OCC3C(C(C(C(O3)OC(=O)C4=CC(=C(C(=C4)OC(=O)C5=CC(=C(C(=C5)O)O)O)O)O)OC(=O)C6=CC(=C(C(=C6)OC(=O)C7=CC(=C(C(=C7)O)O)O)O)O)OC(=O)C8=CC(=C(C(=C8)OC(=O)C9=CC(=C(C(=C9)O)O)O)O)O)OC(=O)C1=CC(=C(C(=C1)OC(=O)C1=CC(=C(C(=C1)O)O)O)O)O | 1701.2 | - |  |  | - | 0.5 | trimesoyl chloride (265.5) | C1=C(C=C(C=C1C(=O)Cl)C(=O)Cl)C(=O)Cl | 265.5 | 0.5 | hexane | - | - | - | - | 1 | 0.16 | 7 | - | C | - | - | - | 2 | 1200 | Mg2+ | SO42- | 2 | 0.072 | 0.428 | -1830 | -2 | 0.23 | 0.379 | -1080 | 180 | - | - | 10.8 | 10.1016/j.memsci.2012.11.059 | 130
Tannic acid | C1=C(C=C(C(=C1O)O)O)C(=O)OC2=CC(=CC(=C2O)O)C(=O)OCC3C(C(C(C(O3)OC(=O)C4=CC(=C(C(=C4)OC(=O)C5=CC(=C(C(=C5)O)O)O)O)O)OC(=O)C6=CC(=C(C(=C6)OC(=O)C7=CC(=C(C(=C7)O)O)O)O)O)OC(=O)C8=CC(=C(C(=C8)OC(=O)C9=CC(=C(C(=C9)O)O)O)O)O)OC(=O)C1=CC(=C(C(=C1)OC(=O)C1=CC(=C(C(=C1)O)O)O)O)O | 1701.2 | - |  |  | - | 0.5 | trimesoyl chloride (265.5) | C1=C(C=C(C=C1C(=O)Cl)C(=O)Cl)C(=O)Cl | 265.5 | 0.3 | hexane | - | - | - | - | 0.8 | 0.26 | 7 | - | C | - | - | - | 2 | 1200 | Ca2+ | Cl- | 2 | 0.1 | 0.412 | -1505 | -1 | 0.181 | 0.332 | -340 | 180 | - | - | 11 | 10.1016/j.memsci.2012.11.059 | 124
Tannic acid | C1=C(C=C(C(=C1O)O)O)C(=O)OC2=CC(=CC(=C2O)O)C(=O)OCC3C(C(C(C(O3)OC(=O)C4=CC(=C(C(=C4)OC(=O)C5=CC(=C(C(=C5)O)O)O)O)O)OC(=O)C6=CC(=C(C(=C6)OC(=O)C7=CC(=C(C(=C7)O)O)O)O)O)OC(=O)C8=CC(=C(C(=C8)OC(=O)C9=CC(=C(C(=C9)O)O)O)O)O)OC(=O)C1=CC(=C(C(=C1)OC(=O)C1=CC(=C(C(=C1)O)O)O)O)O | 1701.2 | - |  |  | - | 0.2 | trimesoyl chloride (265.5) | C1=C(C=C(C=C1C(=O)Cl)C(=O)Cl)C(=O)Cl | 265.5 | 0.1 | hexane | - | - | - | - | 0.3 | 0.31 | 7 | - | C | - | - | - | 2 | 1200 | Na+ | SO42- | 1 | 0.102 | 0.358 | -365 | -2 | 0.23 | 0.379 | -1080 | 180 | - | - | 11.3 | 10.1016/j.memsci.2012.11.059 | 144
m-phenylenediamine | C1=CC(=CC(=C1)N)N | 108.14 | - |  |  | - | 0.1 | isophthaloyal chloride (203.02) | C1=CC(=CC(=C1)C(=O)Cl)C(=O)Cl | 203.02 | 0.1 | hexane | - | - | - | - | 0.2 | 1.88 | - | - | C | - | 5 | 80 | 10.3 | 2000 | Na+ | Cl- | 1 | 0.102 | 0.358 | -365 | -1 | 0.181 | 0.332 | -340 | 90 | - | 2.8 | 11.5 | doi.org/10.1016/j.memsci.2009.06.025 | 296
Piperazine | C1CNCCN1 | 86.14 | 4,4′-bipiperidyl dihydrochloride | C1CNCCC1C2CCNCC2.Cl.Cl | 241.2 | 1 | 1 | trimesoyl chloride (265.5) | C1=C(C=C(C=C1C(=O)Cl)C(=O)Cl)C(=O)Cl | 265.5 | 0.15 | hexane | triethylamine | 0.5 | sodium hydroxide | 0.15 | 1.15 | 13.94 | - | - | C | - | 2 | 22 | 6.9 | 221.96 | Ca2+ | Cl- | 2 | 0.1 | 0.412 | -1505 | -1 | 0.181 | 0.332 | -340 | 30 | - | - | 11.7 | 10.1021/acs.est.8b01040 | 206
Triethanolamine | C(CO)N(CCO)CCO | 149.19 | - |  |  | - | 4 | trimesoyl chloride (265.5) | C1=C(C=C(C=C1C(=O)Cl)C(=O)Cl)C(=O)Cl | 265.5 | 0.5 | hexane | sodium dodecyl sulfate | 0.3 | - | - | 4.5 | 14.24 | 12 | - | C | - | 30 | 60 | 6 | 602 | Mg2+ | SO42- | 2 | 0.072 | 0.428 | -1830 | -2 | 0.23 | 0.379 | -1080 | 360 | - | - | 12 | 10.1016/j.memsci.2008.04.002 | 71
Piperazine | C1CNCCN1 | 86.14 | - |  |  | - | 1 | trimesoyl chloride (265.5) | C1=C(C=C(C=C1C(=O)Cl)C(=O)Cl)C(=O)Cl | 265.5 | 0.1 | hexane | - | - | - | - | 1.1 | 30.82 | - | - | C | - | 5 | 80 | 10.3 | 2000 | Na+ | Cl- | 1 | 0.102 | 0.358 | -365 | -1 | 0.181 | 0.332 | -340 | 90 | - | - | 12.1 | doi.org/10.1016/j.memsci.2009.06.025 | 243
Piperazine | C1CNCCN1 | 86.14 | Bisphenol F | C1=CC(=CC=C1CC2=CC=C(C=C2)O)O | 200.23 | 0.43 | 1 | trimesoyl chloride (265.5) | C1=C(C=C(C=C1C(=O)Cl)C(=O)Cl)C(=O)Cl | 265.5 | 0.15 | hexane | Beta-cyclodextrin | 0.25 | NaOH | 0.28 | 1.15 | 12.36 | - | - | C | - | 3 | 80 | 6 | 2000 | Mg2+ | Cl- | 2 | 0.072 | 0.428 | -1830 | -1 | 0.181 | 0.332 | -340 | 15 | - | 4.1 | 12.4 | 10.1016/j.seppur.2019.115718 | 484
Piperazine | C1CNCCN1 | 86.14 | - |  |  | - | 0.38 | trimesoyl chloride (265.5) | C1=C(C=C(C=C1C(=O)Cl)C(=O)Cl)C(=O)Cl | 265.5 | 0.25 | hexane | - | - | - | - | 0.63 | 4.68 | - | - | C | - | 30 | 60 | 4 | 1000 | Na+ | Cl- | 1 | 0.102 | 0.358 | -365 | -1 | 0.181 | 0.332 | -340 | 30 | - | - | 12.5 | 10.1038/s41467-024-46887-4 | 626
Triethanolamine | C(CO)N(CCO)CCO | 149.19 | - |  |  | - | 4 | trimesoyl chloride (265.5) | C1=C(C=C(C=C1C(=O)Cl)C(=O)Cl)C(=O)Cl | 265.5 | 0.5 | hexane | sodium dodecyl sulfate | 0.3 | - | - | 4.5 | 14.24 | 12 | - | C | - | 30 | 60 | 6 | 602 | Mg2+ | SO42- | 2 | 0.072 | 0.428 | -1830 | -2 | 0.23 | 0.379 | -1080 | 480 | - | - | 13.4 | 10.1016/j.memsci.2008.04.002 | 72
Tannic acid | C1=C(C=C(C(=C1O)O)O)C(=O)OC2=CC(=CC(=C2O)O)C(=O)OCC3C(C(C(C(O3)OC(=O)C4=CC(=C(C(=C4)OC(=O)C5=CC(=C(C(=C5)O)O)O)O)O)OC(=O)C6=CC(=C(C(=C6)OC(=O)C7=CC(=C(C(=C7)O)O)O)O)O)OC(=O)C8=CC(=C(C(=C8)OC(=O)C9=CC(=C(C(=C9)O)O)O)O)O)OC(=O)C1=CC(=C(C(=C1)OC(=O)C1=CC(=C(C(=C1)O)O)O)O)O | 1701.2 | - |  |  | - | 0.5 | trimesoyl chloride (265.5) | C1=C(C=C(C=C1C(=O)Cl)C(=O)Cl)C(=O)Cl | 265.5 | 0.2 | hexane | - | - | - | - | 0.7 | 0.39 | 7 | - | C | - | - | - | 2 | 1200 | Ca2+ | Cl- | 2 | 0.1 | 0.412 | -1505 | -1 | 0.181 | 0.332 | -340 | 180 | - | - | 13.4 | 10.1016/j.memsci.2012.11.059 | 123
1,4-Bis(3-aminopropyl)-piperazine | C1CN(CCN1CCCN)CCCN | 200.32 | Triethylamine | CCN(CC)CC | 101.19 | - | 0.25 | trimesoyl chloride (265.5) | C1=C(C=C(C=C1C(=O)Cl)C(=O)Cl)C(=O)Cl | 265.5 | 0.1 | cyclohexane | sodium dodecyl sulfate | 0.1 | dimethyl sulfoxide | 1 | 0.35 | 3.31 | - | sodium dodecyl sulfate | CCCCCCCCCCCCOS(=O)(=O)O.[Na+] | 1 | - | 25 | 3 | 1000 | Li+ | Cl- | 1 | 0.069 | 0.382 | -475 | -1 | 0.181 | 0.332 | -340 | 30 | - | 3.7 | 13.6 | 10.1016/j.desal.2015.04.027 | 580
Melamine | C1(=NC(=NC(=N1)N)N)N | 126.12 | - |  |  | - | 2.5 | trimesoyl chloride (265.5) | C1=C(C=C(C=C1C(=O)Cl)C(=O)Cl)C(=O)Cl | 265.5 | 0.1 | cyclohexane | - | - | - | - | 2.6 | 52.63 | - | - | C | - | 5 | 70 | 10 | 1000 | Na+ | Cl- | 1 | 0.102 | 0.358 | -365 | -1 | 0.181 | 0.332 | -340 | 60 | - | - | 13.8 | 10.1016/j.memsci.2012.08.017 | 113
4,4’-isopropylidenediphenol | CC(C)(C1=CC=C(C=C1)O)C2=CC=C(C=C2)O | 228.29 | - |  |  | - | 1 | trimesoyl chloride (265.5) | C1=C(C=C(C=C1C(=O)Cl)C(=O)Cl)C(=O)Cl | 265.5 | 0.15 | hexane | - | - | - | - | 1.15 | 7.75 | - | - | C | - | - | - | 4.48 | 5.866 | Na+ | Cl- | 1 | 0.102 | 0.358 | -365 | -1 | 0.181 | 0.332 | -340 | 30 | - | 3 | 13.9 | 10.1002/app.21157 | 518
Piperazine | C1CNCCN1 | 86.14 | - |  |  | - | 1 | trimesoyl chloride (265.5) | C1=C(C=C(C=C1C(=O)Cl)C(=O)Cl)C(=O)Cl | 265.5 | 0.229 | hexane | - | - | - | - | 1.229 | 13.46 | - | - | C | - | 5 | 70 | 10 | 1000 | Na+ | Cl- | 1 | 0.102 | 0.358 | -365 | -1 | 0.181 | 0.332 | -340 | 10 | - | - | 14.1 | 10.1016/j.memsci.2010.12.048 | 87
Triethanolamine | C(CO)N(CCO)CCO | 149.19 | - |  |  | - | 4 | trimesoyl chloride (265.5) | C1=C(C=C(C=C1C(=O)Cl)C(=O)Cl)C(=O)Cl | 265.5 | 0.5 | hexane | sodium dodecyl sulfate | 0.3 | - | - | 4.5 | 14.24 | 12 | - | C | - | 30 | 60 | 6 | 602 | Mg2+ | SO42- | 2 | 0.072 | 0.428 | -1830 | -2 | 0.23 | 0.379 | -1080 | 720 | - | - | 15 | 10.1016/j.memsci.2008.04.002 | 73
Piperazine | C1CNCCN1 | 86.14 | 4,4′-bipiperidyl dihydrochloride | C1CNCCC1C2CCNCC2.Cl.Cl | 241.2 | 1 | 1 | trimesoyl chloride (265.5) | C1=C(C=C(C=C1C(=O)Cl)C(=O)Cl)C(=O)Cl | 265.5 | 0.15 | hexane | triethylamine | 0.5 | sodium hydroxide | 0.15 | 1.15 | 13.94 | - | - | C | - | 2 | 22 | 6.9 | 1109.8 | Ca2+ | Cl- | 2 | 0.1 | 0.412 | -1505 | -1 | 0.181 | 0.332 | -340 | 30 | - | - | 15 | 10.1021/acs.est.8b01040 | 205
Triethanolamine | C(CO)N(CCO)CCO | 149.19 | - |  |  | - | 4 | trimesoyl chloride (265.5) | C1=C(C=C(C=C1C(=O)Cl)C(=O)Cl)C(=O)Cl | 265.5 | 0.5 | hexane | sodium dodecyl sulfate | 0.3 | - | - | 4.5 | 14.24 | 12 | - | C | - | 30 | 60 | 6 | 602 | Mg2+ | SO42- | 2 | 0.072 | 0.428 | -1830 | -2 | 0.23 | 0.379 | -1080 | 960 | - | - | 15.1 | 10.1016/j.memsci.2008.04.002 | 74
1,4-Bis(3-aminopropyl)-piperazine | C1CN(CCN1CCCN)CCCN | 200.32 | Triethylamine | CCN(CC)CC | 101.19 | - | 1 | trimesoyl chloride (265.5) | C1=C(C=C(C=C1C(=O)Cl)C(=O)Cl)C(=O)Cl | 265.5 | 0.1 | cyclohexane | sodium dodecyl sulfate | 0.1 | dimethyl sulfoxide | 1 | 1.1 | 13.25 | - | sodium dodecyl sulfate | CCCCCCCCCCCCOS(=O)(=O)O.[Na+] | 1 | - | 25 | 3 | 1000 | Li+ | Cl- | 1 | 0.069 | 0.382 | -475 | -1 | 0.181 | 0.332 | -340 | 10 | - | 4.3 | 15.1 | 10.1016/j.desal.2015.04.027 | 569
Tannic acid | C1=C(C=C(C(=C1O)O)O)C(=O)OC2=CC(=CC(=C2O)O)C(=O)OCC3C(C(C(C(O3)OC(=O)C4=CC(=C(C(=C4)OC(=O)C5=CC(=C(C(=C5)O)O)O)O)O)OC(=O)C6=CC(=C(C(=C6)OC(=O)C7=CC(=C(C(=C7)O)O)O)O)O)OC(=O)C8=CC(=C(C(=C8)OC(=O)C9=CC(=C(C(=C9)O)O)O)O)O)OC(=O)C1=CC(=C(C(=C1)OC(=O)C1=CC(=C(C(=C1)O)O)O)O)O | 1701.2 | - |  |  | - | 0.5 | trimesoyl chloride (265.5) | C1=C(C=C(C=C1C(=O)Cl)C(=O)Cl)C(=O)Cl | 265.5 | 0.4 | hexane | - | - | - | - | 0.9 | 0.2 | 7 | - | C | - | - | - | 2 | 1200 | Na+ | SO42- | 1 | 0.102 | 0.358 | -365 | -2 | 0.23 | 0.379 | -1080 | 180 | - | - | 15.3 | 10.1016/j.memsci.2012.11.059 | 132
1,4-Bis(3-aminopropyl)-piperazine | C1CN(CCN1CCCN)CCCN | 200.32 | Triethylamine | CCN(CC)CC | 101.19 | - | 1 | trimesoyl chloride (265.5) | C1=C(C=C(C=C1C(=O)Cl)C(=O)Cl)C(=O)Cl | 265.5 | 0.1 | cyclohexane | sodium dodecyl sulfate | 0.1 | dimethyl sulfoxide | 1 | 1.1 | 13.25 | - | sodium dodecyl sulfate | CCCCCCCCCCCCOS(=O)(=O)O.[Na+] | 1 | - | 25 | 3 | 1000 | Li+ | Cl- | 1 | 0.069 | 0.382 | -475 | -1 | 0.181 | 0.332 | -340 | 5 | - | 4.5 | 15.6 | 10.1016/j.desal.2015.04.027 | 568
Piperazine | C1CNCCN1 | 86.14 | 4-aminobenzoic acid | C1=CC(=CC=C1C(=O)O)N | 137.14 | 1 | 0.35 | trimesoyl chloride (265.5) | C1=C(C=C(C=C1C(=O)Cl)C(=O)Cl)C(=O)Cl | 265.5 | 0.2 | hexane | - | - | - | - | 0.55 | 4.39 | - | - | C | - | 10 | 50 | 6 | 1000 | Na+ | Cl- | 1 | 0.102 | 0.358 | -365 | -1 | 0.181 | 0.332 | -340 | 60 | - | - | 15.7 | doi.org/10.1016/j.memsci.2017.05.062 | 267
Piperazine | C1CNCCN1 | 86.14 | - |  |  | - | 0.38 | trimesoyl chloride (265.5) | C1=C(C=C(C=C1C(=O)Cl)C(=O)Cl)C(=O)Cl | 265.5 | 0.25 | hexane | - | - | - | - | 0.63 | 4.68 | - | - | C | - | 30 | 60 | 4 | 1000 | Li+ | Cl- | 1 | 0.069 | 0.382 | -475 | -1 | 0.181 | 0.332 | -340 | 30 | - | 16.3 | 15.7 | 10.1038/s41467-024-46887-4 | 557
Tannic acid | C1=C(C=C(C(=C1O)O)O)C(=O)OC2=CC(=CC(=C2O)O)C(=O)OCC3C(C(C(C(O3)OC(=O)C4=CC(=C(C(=C4)OC(=O)C5=CC(=C(C(=C5)O)O)O)O)O)OC(=O)C6=CC(=C(C(=C6)OC(=O)C7=CC(=C(C(=C7)O)O)O)O)O)OC(=O)C8=CC(=C(C(=C8)OC(=O)C9=CC(=C(C(=C9)O)O)O)O)O)OC(=O)C1=CC(=C(C(=C1)OC(=O)C1=CC(=C(C(=C1)O)O)O)O)O | 1701.2 | - |  |  | - | 0.5 | trimesoyl chloride (265.5) | C1=C(C=C(C=C1C(=O)Cl)C(=O)Cl)C(=O)Cl | 265.5 | 0.152 | hexane | - | - | - | - | 0.652 | 0.51 | 7 | - | C | - | - | - | 2 | 1200 | Na+ | Cl- | 1 | 0.102 | 0.358 | -365 | -1 | 0.181 | 0.332 | -340 | 180 | - | - | 16 | 10.1016/j.memsci.2012.11.059 | 151
Triethanolamine | C(CO)N(CCO)CCO | 149.19 | - |  |  | - | 4 | trimesoyl chloride (265.5) | C1=C(C=C(C=C1C(=O)Cl)C(=O)Cl)C(=O)Cl | 265.5 | 0.5 | hexane | sodium dodecyl sulfate | 0.3 | - | - | 4.5 | 14.24 | 12 | - | C | - | 30 | 60 | 6 | 602 | Mg2+ | SO42- | 2 | 0.072 | 0.428 | -1830 | -2 | 0.23 | 0.379 | -1080 | 1200 | - | - | 16.2 | 10.1016/j.memsci.2008.04.002 | 75
Piperazine | C1CNCCN1 | 86.14 | - |  |  | - | 1 | trimesoyl chloride (265.5) | C1=C(C=C(C=C1C(=O)Cl)C(=O)Cl)C(=O)Cl | 265.5 | 0.4 | hexane | - | - | - | - | 1.4 | 7.71 | 11 | - | C | - | 5 | 70 | 6 | 2000 | Na+ | Cl- | 1 | 0.102 | 0.358 | -365 | -1 | 0.181 | 0.332 | -340 | 120 | - | 8.5 | 16.2 | 10.1021/acs.est.8b04102 | 355
1,4-Bis(3-aminopropyl)-piperazine | C1CN(CCN1CCCN)CCCN | 200.32 | Triethylamine | CCN(CC)CC | 101.19 | - | 0.5 | trimesoyl chloride (265.5) | C1=C(C=C(C=C1C(=O)Cl)C(=O)Cl)C(=O)Cl | 265.5 | 0.1 | cyclohexane | sodium dodecyl sulfate | 0.1 | dimethyl sulfoxide | 1 | 0.6 | 6.63 | - | sodium dodecyl sulfate | CCCCCCCCCCCCOS(=O)(=O)O.[Na+] | 1 | - | 25 | 3 | 1000 | Li+ | Cl- | 1 | 0.069 | 0.382 | -475 | -1 | 0.181 | 0.332 | -340 | 30 | - | 2.7 | 16.6 | 10.1016/j.desal.2015.04.027 | 581
Piperazine | C1CNCCN1 | 86.14 | - |  |  | - | 1 | trimesoyl chloride (265.5) | C1=C(C=C(C=C1C(=O)Cl)C(=O)Cl)C(=O)Cl | 265.5 | 0.229 | hexane | - | - | - | - | 1.229 | 13.46 | - | - | C | - | 5 | 70 | 10 | 1000 | Na+ | Cl- | 1 | 0.102 | 0.358 | -365 | -1 | 0.181 | 0.332 | -340 | 20 | - | - | 17.1 | 10.1016/j.memsci.2010.12.048 | 88
Tannic acid | C1=C(C=C(C(=C1O)O)O)C(=O)OC2=CC(=CC(=C2O)O)C(=O)OCC3C(C(C(C(O3)OC(=O)C4=CC(=C(C(=C4)OC(=O)C5=CC(=C(C(=C5)O)O)O)O)O)OC(=O)C6=CC(=C(C(=C6)OC(=O)C7=CC(=C(C(=C7)O)O)O)O)O)OC(=O)C8=CC(=C(C(=C8)OC(=O)C9=CC(=C(C(=C9)O)O)O)O)O)OC(=O)C1=CC(=C(C(=C1)OC(=O)C1=CC(=C(C(=C1)O)O)O)O)O | 1701.2 | - |  |  | - | 0.5 | trimesoyl chloride (265.5) | C1=C(C=C(C=C1C(=O)Cl)C(=O)Cl)C(=O)Cl | 265.5 | 0.4 | hexane | - | - | - | - | 0.9 | 0.2 | 7 | - | C | - | - | - | 2 | 1200 | Mg2+ | SO42- | 2 | 0.072 | 0.428 | -1830 | -2 | 0.23 | 0.379 | -1080 | 180 | - | - | 17.3 | 10.1016/j.memsci.2012.11.059 | 129
Piperazine | C1CNCCN1 | 86.14 | - |  |  | - | 0.1 | trimesoyl chloride (265.5) | C1=C(C=C(C=C1C(=O)Cl)C(=O)Cl)C(=O)Cl | 265.5 | 0.05 | hexane | hydroxypropyl-β-cyclodextrins | 0.9 | Na3PO4 | 0.6 | 0.15 | 6.16 | - | - | C | - | 10 | 50 | 3 | 584.4 | Mg2+ | SO42- | 2 | 0.072 | 0.428 | -1830 | -2 | 0.23 | 0.379 | -1080 | 60 | - | - | 17.4 | 10.1016/j.desal.2018.07.023 | 36
Triethanolamine | C(CO)N(CCO)CCO | 149.19 | - |  |  | - | 4 | trimesoyl chloride (265.5) | C1=C(C=C(C=C1C(=O)Cl)C(=O)Cl)C(=O)Cl | 265.5 | 0.5 | hexane | sodium dodecyl sulfate | 0.3 | - | - | 4.5 | 14.24 | 12 | - | C | - | 30 | 60 | 6 | 602 | Mg2+ | SO42- | 2 | 0.072 | 0.428 | -1830 | -2 | 0.23 | 0.379 | -1080 | 1490 | - | - | 17.6 | 10.1016/j.memsci.2008.04.002 | 76
Piperazine | C1CNCCN1 | 86.14 | - |  |  | - | 2 | trimesoyl chloride (265.5) | C1=C(C=C(C=C1C(=O)Cl)C(=O)Cl)C(=O)Cl | 265.5 | 0.1 | hexane | triethylamine | 0.4 | dimethyl sulfoxide | 10 | 2.1 | 61.64 | - | - | C | - | - | - | 3 | 2000 | Na+ | Cl- | 1 | 0.102 | 0.358 | -365 | -1 | 0.181 | 0.332 | -340 | 60 | - | - | 17.9 | 10.2166/wrd.2014.059 | 232
m-phenylenediamine | C1=CC(=CC(=C1)N)N | 108.14 | - |  |  | - | 0.1 | isophthaloyal chloride (203.02) | C1=CC(=CC(=C1)C(=O)Cl)C(=O)Cl | 203.02 | 0.1 | hexane | - | - | - | - | 0.2 | 1.88 | - | - | C | - | 5 | 80 | 10.3 | 1000 | Na+ | SO42- | 1 | 0.102 | 0.358 | -365 | -2 | 0.23 | 0.379 | -1080 | 90 | - | 22.5 | 18.1 | doi.org/10.1016/j.memsci.2009.06.025 | 298
Piperazine | C1CNCCN1 | 86.14 | 3,5-diaminobenzoic acid | C1=C(C=C(C=C1N)N)C(=O)O | 152.15 | 39 | 1.95 | trimesoyl chloride (265.5) | C1=C(C=C(C=C1C(=O)Cl)C(=O)Cl)C(=O)Cl | 265.5 | 0.076 | hexane | - | - | - | - | 2.026 | 78.22 | - | - | C | - | - | - | 4.5 | 585 | Na+ | Cl- | 1 | 0.102 | 0.358 | -365 | -1 | 0.181 | 0.332 | -340 | 10 | - | 3.5 | 18.1 | 10.1016/j.memsci.2005.01.021 | 506
1,4-Bis(3-aminopropyl)-piperazine | C1CN(CCN1CCCN)CCCN | 200.32 | Triethylamine | CCN(CC)CC | 101.19 | - | 1 | trimesoyl chloride (265.5) | C1=C(C=C(C=C1C(=O)Cl)C(=O)Cl)C(=O)Cl | 265.5 | 0.1 | cyclohexane | sodium dodecyl sulfate | 0.1 | dimethyl sulfoxide | 1 | 1.1 | 13.25 | - | sodium dodecyl sulfate | CCCCCCCCCCCCOS(=O)(=O)O.[Na+] | 1 | - | 25 | 3 | 1000 | Li+ | Cl- | 1 | 0.069 | 0.382 | -475 | -1 | 0.181 | 0.332 | -340 | 15 | - | 3.5 | 18.2 | 10.1016/j.desal.2015.04.027 | 570
1,4-Bis(3-aminopropyl)-piperazine | C1CN(CCN1CCCN)CCCN | 200.32 | Triethylamine | CCN(CC)CC | 101.19 | - | 1 | trimesoyl chloride (265.5) | C1=C(C=C(C=C1C(=O)Cl)C(=O)Cl)C(=O)Cl | 265.5 | 0.1 | cyclohexane | sodium dodecyl sulfate | 0.1 | dimethyl sulfoxide | 1 | 1.1 | 13.25 | - | sodium dodecyl sulfate | CCCCCCCCCCCCOS(=O)(=O)O.[Na+] | 1 | - | 25 | 3 | 1000 | Li+ | Cl- | 1 | 0.069 | 0.382 | -475 | -1 | 0.181 | 0.332 | -340 | 20 | - | 3.2 | 18.2 | 10.1016/j.desal.2015.04.027 | 571
Piperazine | C1CNCCN1 | 86.14 | - |  |  | - | 1 | trimesoyl chloride (265.5) | C1=C(C=C(C=C1C(=O)Cl)C(=O)Cl)C(=O)Cl | 265.5 | 0.153 | cyclohexane | - | - | - | - | 1.153 | 20.15 | - | - | C | - | - | - | 10 | 1000 | Mg2+ | Cl- | 2 | 0.072 | 0.428 | -1830 | -1 | 0.181 | 0.332 | -340 | 30 | - | 6.6 | 18.3 | 10.1016/j.apsusc.2012.05.153 | 394
Piperazine | C1CNCCN1 | 86.14 | - |  |  | - | 0.35 | trimesoyl chloride (265.5) | C1=C(C=C(C=C1C(=O)Cl)C(=O)Cl)C(=O)Cl | 265.5 | 0.35 | hexane | - | - | - | - | 0.7 | 3.08 | - | - | C | - | 20 | 50 | 6 | 3000 | Na+ | Cl- | 1 | 0.102 | 0.358 | -365 | -1 | 0.181 | 0.332 | -340 | 120 | - | 6.4 | 18.3 | 10.1016/j.memsci.2010.10.060 | 398
Triethanolamine | C(CO)N(CCO)CCO | 149.19 | - |  |  | - | 4 | trimesoyl chloride (265.5) | C1=C(C=C(C=C1C(=O)Cl)C(=O)Cl)C(=O)Cl | 265.5 | 0.761 | hexane | sodium dodecyl sulfate | 0.3 | - | - | 4.761 | 9.35 | 12 | - | C | - | 30 | 60 | 6 | 602 | Mg2+ | SO42- | 2 | 0.072 | 0.428 | -1830 | -2 | 0.23 | 0.379 | -1080 | 1800 | - | - | 18.5 | 10.1016/j.memsci.2008.04.002 | 77
2-Amino-1,3-propanediol | C(C(CO)N)O | 91.11 | - |  |  | - | 1 | trimesoyl chloride (265.5) | C1=C(C=C(C=C1C(=O)Cl)C(=O)Cl)C(=O)Cl | 265.5 | 0.076 | hexane | 4-dimethylaminopyridine | 0.1 | triethylamine | - | 1.076 | 38.34 | 11.5 | - | C | - | 15 | 40 | 5 | 1000 | Na+ | Cl- | 1 | 0.102 | 0.358 | -365 | -1 | 0.181 | 0.332 | -340 | 70 | - | - | 18.6 | doi.org/10.1016/j.memsci.2017.07.054 | 283
Piperazine | C1CNCCN1 | 86.14 | - |  |  | - | 1 | trimesoyl chloride (265.5) | C1=C(C=C(C=C1C(=O)Cl)C(=O)Cl)C(=O)Cl | 265.5 | 0.2 | hexane | - | - | - | - | 1.2 | 15.41 | 11 | - | C | - | 10 | 60 | 6 | 2000 | Na+ | Cl- | 1 | 0.102 | 0.358 | -365 | -1 | 0.181 | 0.332 | -340 | 120 | - | 9 | 18.7 | doi.org/10.1016/j.cej.2018.10.147 | 345
Piperazine | C1CNCCN1 | 86.14 | - |  |  | - | 0.25 | trimesoyl chloride (265.5) | C1=C(C=C(C=C1C(=O)Cl)C(=O)Cl)C(=O)Cl | 265.5 | 0.304 | hexane | - | - | - | - | 0.554 | 2.53 | - | - | C | - | 30 | 60 | 4 | 1000 | Ca2+ | Cl- | 2 | 0.1 | 0.412 | -1505 | -1 | 0.181 | 0.332 | -340 | 30 | - | 8.3 | 18.7 | 10.1038/s41467-020-15771-2 | 361
2-Amino-1,3-propanediol | C(C(CO)N)O | 91.11 | - |  |  | - | 1 | trimesoyl chloride (265.5) | C1=C(C=C(C=C1C(=O)Cl)C(=O)Cl)C(=O)Cl | 265.5 | 0.038 | hexane | 4-dimethylaminopyridine | 0.1 | triethylamine | - | 1.038 | 76.69 | 11.5 | - | C | - | 15 | 40 | 5 | 1000 | Mg2+ | Cl- | 2 | 0.072 | 0.428 | -1830 | -1 | 0.181 | 0.332 | -340 | 70 | - | - | 19 | doi.org/10.1016/j.memsci.2017.07.054 | 275
Piperazine | C1CNCCN1 | 86.14 | - |  |  | - | 1 | trimesoyl chloride (265.5) | C1=C(C=C(C=C1C(=O)Cl)C(=O)Cl)C(=O)Cl | 265.5 | 0.229 | hexane | - | - | - | - | 1.229 | 13.46 | - | - | C | - | 5 | 70 | 10 | 1000 | Na+ | Cl- | 1 | 0.102 | 0.358 | -365 | -1 | 0.181 | 0.332 | -340 | 40 | - | - | 19.1 | 10.1016/j.memsci.2010.12.048 | 89
Triethylenetetramine | C(CNCCNCCN)N | 146.23 | - |  |  | - | 0.3 | trimesoyl chloride (265.5) | C1=C(C=C(C=C1C(=O)Cl)C(=O)Cl)C(=O)Cl | 265.5 | 0.304 | heptane | - | - | - | - | 0.604 | 1.79 | - | - | C | - | 30 | 22 | 2 | 1000 | Mg2+ | Cl- | 2 | 0.072 | 0.428 | -1830 | -1 | 0.181 | 0.332 | -340 | 120 | - | - | 19.1 | 10.1021/acs.iecr.5b01950 | 216
Piperazine | C1CNCCN1 | 86.14 | - |  |  | - | 0.761 | trimesoyl chloride (265.5) | C1=C(C=C(C=C1C(=O)Cl)C(=O)Cl)C(=O)Cl | 265.5 | 0.25 | hexane | - | - | - | - | 1.011 | 9.38 | - | - | C | - | 30 | 60 | 4 | 1000 | Na+ | Cl- | 1 | 0.102 | 0.358 | -365 | -1 | 0.181 | 0.332 | -340 | 30 | - | - | 19.4 | 10.1038/s41467-024-46887-4 | 627
Piperazine | C1CNCCN1 | 86.14 | - |  |  | - | 0.35 | trimesoyl chloride (265.5) | C1=C(C=C(C=C1C(=O)Cl)C(=O)Cl)C(=O)Cl | 265.5 | 0.2 | hexane | - | - | - | - | 0.55 | 5.39 | - | - | C | - | 20 | 50 | 6 | 3000 | Na+ | Cl- | 1 | 0.102 | 0.358 | -365 | -1 | 0.181 | 0.332 | -340 | 120 | - | 3.7 | 19.6 | 10.1016/j.memsci.2010.10.060 | 493
Piperazine | C1CNCCN1 | 86.14 | - |  |  | - | 1 | trimesoyl chloride (265.5) | C1=C(C=C(C=C1C(=O)Cl)C(=O)Cl)C(=O)Cl | 265.5 | 0.229 | hexane | - | - | - | - | 1.229 | 13.46 | - | - | C | - | 5 | 70 | 10 | 1000 | Na+ | Cl- | 1 | 0.102 | 0.358 | -365 | -1 | 0.181 | 0.332 | -340 | 60 | - | - | 19.7 | 10.1016/j.memsci.2010.12.048 | 90
Piperazine | C1CNCCN1 | 86.14 | - |  |  | - | 1 | trimesoyl chloride (265.5) | C1=C(C=C(C=C1C(=O)Cl)C(=O)Cl)C(=O)Cl | 265.5 | 0.228 | hexane | silica | 0.5 | - | - | 1.228 | 13.52 | - | - | C | - | 5 | 80 | 6 | 2000 | Na+ | Cl- | 1 | 0.102 | 0.358 | -365 | -1 | 0.181 | 0.332 | -340 | 60 | - | - | 19.9 | 10.1016/j.desal.2012.06.015 | 4
Piperazine | C1CNCCN1 | 86.14 | 4,4′-bipiperidyl dihydrochloride | C1CNCCC1C2CCNCC2.Cl.Cl | 241.2 | 1 | 1 | trimesoyl chloride (265.5) | C1=C(C=C(C=C1C(=O)Cl)C(=O)Cl)C(=O)Cl | 265.5 | 0.15 | hexane | triethylamine | 0.5 | sodium hydroxide | 0.15 | 1.15 | 13.94 | - | - | C | - | 2 | 22 | 6.9 | 2219.6 | Ca2+ | Cl- | 2 | 0.1 | 0.412 | -1505 | -1 | 0.181 | 0.332 | -340 | 30 | - | - | 20 | 10.1021/acs.est.8b01040 | 204
Piperazine | C1CNCCN1 | 86.14 | - |  |  | - | 0.35 | trimesoyl chloride (265.5) | C1=C(C=C(C=C1C(=O)Cl)C(=O)Cl)C(=O)Cl | 265.5 | 0.25 | hexane | - | - | - | - | 0.6 | 4.32 | - | - | C | - | 20 | 50 | 6 | 3000 | Na+ | Cl- | 1 | 0.102 | 0.358 | -365 | -1 | 0.181 | 0.332 | -340 | 120 | - | 4.4 | 20 | 10.1016/j.memsci.2010.10.060 | 474
Piperazine | C1CNCCN1 | 86.14 | - |  |  | - | 0.35 | trimesoyl chloride (265.5) | C1=C(C=C(C=C1C(=O)Cl)C(=O)Cl)C(=O)Cl | 265.5 | 0.15 | hexane | - | - | - | - | 0.5 | 7.19 | - | - | C | - | 20 | 50 | 6 | 3000 | Na+ | Cl- | 1 | 0.102 | 0.358 | -365 | -1 | 0.181 | 0.332 | -340 | 120 | - | 3.1 | 20.1 | 10.1016/j.memsci.2010.10.060 | 516
Melamine | C1(=NC(=NC(=N1)N)N)N | 126.12 | - |  |  | - | 1 | trimesoyl chloride (265.5) | C1=C(C=C(C=C1C(=O)Cl)C(=O)Cl)C(=O)Cl | 265.5 | 0.1 | cyclohexane | - | - | - | - | 1.1 | 21.05 | - | - | C | - | 5 | 70 | 10 | 1000 | Na+ | Cl- | 1 | 0.102 | 0.358 | -365 | -1 | 0.181 | 0.332 | -340 | 40 | - | - | 20.2 | 10.1016/j.memsci.2012.08.017 | 110
Piperazine | C1CNCCN1 | 86.14 | - |  |  | - | 0.3 | trimesoyl chloride (265.5) | C1=C(C=C(C=C1C(=O)Cl)C(=O)Cl)C(=O)Cl | 265.5 | 0.2 | hexane | - | - | - | - | 0.5 | 4.62 | - | - | C | - | 20 | 50 | 6 | 3000 | Na+ | Cl- | 1 | 0.102 | 0.358 | -365 | -1 | 0.181 | 0.332 | -340 | 120 | - | 4 | 20.3 | 10.1016/j.memsci.2010.10.060 | 486
1,2-Diaminopropane | CC(CN)N | 74.13 | Diethanolamine | C(CO)NCCO | 105.14 | 4 | 0.5 | trimesoyl chloride (265.5) | C1=C(C=C(C=C1C(=O)Cl)C(=O)Cl)C(=O)Cl | 265.5 | 0.243 | hexane | sodium dodecyl sulfate | 0.01 | - | - | 0.743 | 6.93 | - | - | C | - | 10 | 60 | 5 | 1000 | Li+ | Cl- | 1 | 0.069 | 0.382 | -475 | -1 | 0.181 | 0.332 | -340 | 120 | - | 8.8 | 20.3 | Exp | 603
Piperazine | C1CNCCN1 | 86.14 | - |  |  | - | 0.2 | trimesoyl chloride (265.5) | C1=C(C=C(C=C1C(=O)Cl)C(=O)Cl)C(=O)Cl | 265.5 | 0.05 | hexane | hydroxypropyl-β-cyclodextrins | 0.8 | Na3PO4 | 0.6 | 0.25 | 12.33 | - | - | C | - | 10 | 50 | 3 | 584.4 | Mg2+ | SO42- | 2 | 0.072 | 0.428 | -1830 | -2 | 0.23 | 0.379 | -1080 | 60 | - | - | 20.4 | 10.1016/j.desal.2018.07.023 | 35
Tannic acid | C1=C(C=C(C(=C1O)O)O)C(=O)OC2=CC(=CC(=C2O)O)C(=O)OCC3C(C(C(C(O3)OC(=O)C4=CC(=C(C(=C4)OC(=O)C5=CC(=C(C(=C5)O)O)O)O)O)OC(=O)C6=CC(=C(C(=C6)OC(=O)C7=CC(=C(C(=C7)O)O)O)O)O)OC(=O)C8=CC(=C(C(=C8)OC(=O)C9=CC(=C(C(=C9)O)O)O)O)O)OC(=O)C1=CC(=C(C(=C1)OC(=O)C1=CC(=C(C(=C1)O)O)O)O)O | 1701.2 | - |  |  | - | 0.3 | trimesoyl chloride (265.5) | C1=C(C=C(C=C1C(=O)Cl)C(=O)Cl)C(=O)Cl | 265.5 | 0.1 | hexane | - | - | - | - | 0.4 | 0.47 | 7 | - | C | - | - | - | 2 | 1200 | Na+ | Cl- | 1 | 0.102 | 0.358 | -365 | -1 | 0.181 | 0.332 | -340 | 180 | - | - | 20.6 | 10.1016/j.memsci.2012.11.059 | 150
Piperazine | C1CNCCN1 | 86.14 | - |  |  | - | 0.25 | trimesoyl chloride (265.5) | C1=C(C=C(C=C1C(=O)Cl)C(=O)Cl)C(=O)Cl | 265.5 | 0.2 | hexane | - | - | - | - | 0.45 | 3.85 | - | - | C | - | 20 | 50 | 6 | 3000 | Na+ | Cl- | 1 | 0.102 | 0.358 | -365 | -1 | 0.181 | 0.332 | -340 | 120 | - | 4.3 | 20.6 | 10.1016/j.memsci.2010.10.060 | 475
Piperazine | C1CNCCN1 | 86.14 | - |  |  | - | 0.2 | trimesoyl chloride (265.5) | C1=C(C=C(C=C1C(=O)Cl)C(=O)Cl)C(=O)Cl | 265.5 | 0.2 | hexane | - | - | - | - | 0.4 | 3.08 | - | - | C | - | 20 | 50 | 6 | 3000 | Na+ | Cl- | 1 | 0.102 | 0.358 | -365 | -1 | 0.181 | 0.332 | -340 | 120 | - | 4.8 | 20.7 | 10.1016/j.memsci.2010.10.060 | 460
Tannic acid | C1=C(C=C(C(=C1O)O)O)C(=O)OC2=CC(=CC(=C2O)O)C(=O)OCC3C(C(C(C(O3)OC(=O)C4=CC(=C(C(=C4)OC(=O)C5=CC(=C(C(=C5)O)O)O)O)O)OC(=O)C6=CC(=C(C(=C6)OC(=O)C7=CC(=C(C(=C7)O)O)O)O)O)OC(=O)C8=CC(=C(C(=C8)OC(=O)C9=CC(=C(C(=C9)O)O)O)O)O)OC(=O)C1=CC(=C(C(=C1)OC(=O)C1=CC(=C(C(=C1)O)O)O)O)O | 1701.2 | - |  |  | - | 0.5 | trimesoyl chloride (265.5) | C1=C(C=C(C=C1C(=O)Cl)C(=O)Cl)C(=O)Cl | 265.5 | 0.1 | hexane | - | - | - | - | 0.6 | 0.78 | 7 | - | C | - | - | - | 2 | 1200 | Ca2+ | Cl- | 2 | 0.1 | 0.412 | -1505 | -1 | 0.181 | 0.332 | -340 | 180 | - | - | 20.9 | 10.1016/j.memsci.2012.11.059 | 122
Tannic acid | C1=C(C=C(C(=C1O)O)O)C(=O)OC2=CC(=CC(=C2O)O)C(=O)OCC3C(C(C(C(O3)OC(=O)C4=CC(=C(C(=C4)OC(=O)C5=CC(=C(C(=C5)O)O)O)O)O)OC(=O)C6=CC(=C(C(=C6)OC(=O)C7=CC(=C(C(=C7)O)O)O)O)O)OC(=O)C8=CC(=C(C(=C8)OC(=O)C9=CC(=C(C(=C9)O)O)O)O)O)OC(=O)C1=CC(=C(C(=C1)OC(=O)C1=CC(=C(C(=C1)O)O)O)O)O | 1701.2 | - |  |  | - | 0.5 | trimesoyl chloride (265.5) | C1=C(C=C(C=C1C(=O)Cl)C(=O)Cl)C(=O)Cl | 265.5 | 0.1 | hexane | - | - | - | - | 0.6 | 0.78 | 7 | - | C | - | - | - | 2 | 1200 | Mg2+ | SO42- | 2 | 0.072 | 0.428 | -1830 | -2 | 0.23 | 0.379 | -1080 | 180 | - | - | 20.9 | 10.1016/j.memsci.2012.11.059 | 142
Piperazine | C1CNCCN1 | 86.14 | 4-aminobenzoic acid | C1=CC(=CC=C1C(=O)O)N | 137.14 | 1 | 0.35 | trimesoyl chloride (265.5) | C1=C(C=C(C=C1C(=O)Cl)C(=O)Cl)C(=O)Cl | 265.5 | 0.2 | hexane | - | - | - | - | 0.55 | 4.39 | - | - | C | - | 10 | 50 | 6 | 1000 | Mg2+ | SO42- | 2 | 0.072 | 0.428 | -1830 | -2 | 0.23 | 0.379 | -1080 | 60 | - | - | 20.9 | doi.org/10.1016/j.memsci.2017.05.062 | 266
N,N-Diaminopiperazine | C1CN(CCN1N)N | 116.17 | - |  |  | - | 2 | trimesoyl chloride (265.5) | C1=C(C=C(C=C1C(=O)Cl)C(=O)Cl)C(=O)Cl | 265.5 | 0.13 | cyclohexane | - | - | - | - | 2.13 | 35.16 | - | - | C | - | - | 25 | 10 | 3000 | Na+ | Cl- | 1 | 0.102 | 0.358 | -365 | -1 | 0.181 | 0.332 | -340 | 10 | - | 7.9 | 21 | 10.1016/j.memsci.2005.12.014 | 369
Piperazine | C1CNCCN1 | 86.14 | - |  |  | - | 0.4 | trimesoyl chloride (265.5) | C1=C(C=C(C=C1C(=O)Cl)C(=O)Cl)C(=O)Cl | 265.5 | 0.05 | hexane | hydroxypropyl-β-cyclodextrins | 0.6 | Na3PO4 | 0.6 | 0.45 | 24.66 | - | - | C | - | 10 | 50 | 3 | 584.4 | Mg2+ | SO42- | 2 | 0.072 | 0.428 | -1830 | -2 | 0.23 | 0.379 | -1080 | 60 | - | - | 21.1 | 10.1016/j.desal.2018.07.023 | 34
1,4-Bis(3-aminopropyl)-piperazine | C1CN(CCN1CCCN)CCCN | 200.32 | Triethylamine | CCN(CC)CC | 101.19 | - | 0.5 | trimesoyl chloride (265.5) | C1=C(C=C(C=C1C(=O)Cl)C(=O)Cl)C(=O)Cl | 265.5 | 0.05 | cyclohexane | sodium dodecyl sulfate | 0.1 | dimethyl sulfoxide | 1 | 0.55 | 13.25 | - | sodium dodecyl sulfate | CCCCCCCCCCCCOS(=O)(=O)O.[Na+] | 1 | - | 25 | 3 | 1000 | Li+ | Cl- | 1 | 0.069 | 0.382 | -475 | -1 | 0.181 | 0.332 | -340 | 30 | - | 2.8 | 21.1 | 10.1016/j.desal.2015.04.027 | 592
Piperazine | C1CNCCN1 | 86.14 | - |  |  | - | 0.35 | trimesoyl chloride (265.5) | C1=C(C=C(C=C1C(=O)Cl)C(=O)Cl)C(=O)Cl | 265.5 | 0.2 | hexane | - | - | - | - | 0.55 | 5.39 | - | - | C | - | 20 | 50 | 6 | 3000 | Na+ | Cl- | 1 | 0.102 | 0.358 | -365 | -1 | 0.181 | 0.332 | -340 | 120 | - | 4.1 | 21.2 | 10.1016/j.memsci.2010.10.060 | 482
Piperazine | C1CNCCN1 | 86.14 | - | - |  | - | 0.5 | trimesoyl chloride (265.5) | C1=C(C=C(C=C1C(=O)Cl)C(=O)Cl)C(=O)Cl | 265.5 | 0.15 | hexane | - | - | - | - | 0.65 | 10.27 | - | - | C | - | 8 | 80 | 6 | 1000 | Na+ | Cl- | 1 | 0.102 | 0.358 | -365 | -1 | 0.181 | 0.332 | -340 | 60 | - | - | 21.2 | doi.org/10.1016/j.memsci.2020.117997 | 607
Triethanolamine | C(CO)N(CCO)CCO | 149.19 | - |  |  | - | 4 | trimesoyl chloride (265.5) | C1=C(C=C(C=C1C(=O)Cl)C(=O)Cl)C(=O)Cl | 265.5 | 0.761 | hexane | sodium dodecyl sulfate | 0.3 | - | - | 4.761 | 9.35 | 12 | - | C | - | 30 | 60 | 6 | 602 | Mg2+ | SO42- | 2 | 0.072 | 0.428 | -1830 | -2 | 0.23 | 0.379 | -1080 | 2100 | - | - | 22.1 | 10.1016/j.memsci.2008.04.002 | 78
Piperazine | C1CNCCN1 | 86.14 | - |  |  | - | 1 | trimesoyl chloride (265.5) | C1=C(C=C(C=C1C(=O)Cl)C(=O)Cl)C(=O)Cl | 265.5 | 0.228 | hexane | silica | 0.01 | - | - | 1.228 | 13.52 | - | - | C | - | 5 | 80 | 6 | 2000 | Na+ | Cl- | 1 | 0.102 | 0.358 | -365 | -1 | 0.181 | 0.332 | -340 | 60 | - | - | 22.2 | 10.1016/j.desal.2012.06.015 | 1
Piperazine | C1CNCCN1 | 86.14 | - |  |  | - | 0.25 | trimesoyl chloride (265.5) | C1=C(C=C(C=C1C(=O)Cl)C(=O)Cl)C(=O)Cl | 265.5 | 0.304 | hexane | sodium dodecyl sulfate | 0.25 | - | - | 0.554 | 2.53 | - | - | C | - | 30 | 60 | 4 | 1000 | Na+ | Cl- | 1 | 0.102 | 0.358 | -365 | -1 | 0.181 | 0.332 | -340 | 30 | - | 11.3 | 22.3 | 10.1038/s41467-020-15771-2 | 314
1,4-Bis(3-aminopropyl)-piperazine | C1CN(CCN1CCCN)CCCN | 200.32 | Triethylamine | CCN(CC)CC | 101.19 | - | 1 | trimesoyl chloride (265.5) | C1=C(C=C(C=C1C(=O)Cl)C(=O)Cl)C(=O)Cl | 265.5 | 0.15 | cyclohexane | sodium dodecyl sulfate | 0.1 | dimethyl sulfoxide | 1 | 1.15 | 8.84 | - | sodium dodecyl sulfate | CCCCCCCCCCCCOS(=O)(=O)O.[Na+] | 1 | - | 25 | 3 | 1000 | Li+ | Cl- | 1 | 0.069 | 0.382 | -475 | -1 | 0.181 | 0.332 | -340 | 30 | - | 2.8 | 22.5 | 10.1016/j.desal.2015.04.027 | 594
1,4-Bis(3-aminopropyl)-piperazine | C1CN(CCN1CCCN)CCCN | 200.32 | Triethylamine | CCN(CC)CC | 101.19 | - | 1 | trimesoyl chloride (265.5) | C1=C(C=C(C=C1C(=O)Cl)C(=O)Cl)C(=O)Cl | 265.5 | 0.1 | cyclohexane | sodium dodecyl sulfate | 0.1 | dimethyl sulfoxide | 1 | 1.1 | 13.25 | - | sodium dodecyl sulfate | CCCCCCCCCCCCOS(=O)(=O)O.[Na+] | 1 | - | 25 | 3 | 1000 | Li+ | Cl- | 1 | 0.069 | 0.382 | -475 | -1 | 0.181 | 0.332 | -340 | 60 | - | 2.8 | 22.6 | 10.1016/j.desal.2015.04.027 | 575
1,4-Bis(3-aminopropyl)-piperazine | C1CN(CCN1CCCN)CCCN | 200.32 | Triethylamine | CCN(CC)CC | 101.19 | - | 1 | trimesoyl chloride (265.5) | C1=C(C=C(C=C1C(=O)Cl)C(=O)Cl)C(=O)Cl | 265.5 | 0.1 | cyclohexane | sodium dodecyl sulfate | 0.1 | dimethyl sulfoxide | 1 | 1.1 | 13.25 | - | sodium dodecyl sulfate | CCCCCCCCCCCCOS(=O)(=O)O.[Na+] | 1 | - | 25 | 3 | 1000 | Li+ | Cl- | 1 | 0.069 | 0.382 | -475 | -1 | 0.181 | 0.332 | -340 | 30 | - | 2.6 | 22.6 | 10.1016/j.desal.2015.04.027 | 582
Piperazine | C1CNCCN1 | 86.14 | - |  |  | - | 0.15 | trimesoyl chloride (265.5) | C1=C(C=C(C=C1C(=O)Cl)C(=O)Cl)C(=O)Cl | 265.5 | 0.2 | hexane | - | - | - | - | 0.35 | 2.31 | - | - | C | - | 20 | 50 | 6 | 3000 | Na+ | Cl- | 1 | 0.102 | 0.358 | -365 | -1 | 0.181 | 0.332 | -340 | 120 | - | 5.1 | 22.7 | 10.1016/j.memsci.2010.10.060 | 452
1,4-Bis(3-aminopropyl)-piperazine | C1CN(CCN1CCCN)CCCN | 200.32 | Triethylamine | CCN(CC)CC | 101.19 | - | 1 | trimesoyl chloride (265.5) | C1=C(C=C(C=C1C(=O)Cl)C(=O)Cl)C(=O)Cl | 265.5 | 0.1 | cyclohexane | sodium dodecyl sulfate | 0.1 | dimethyl sulfoxide | 1 | 1.1 | 13.25 | - | sodium dodecyl sulfate | CCCCCCCCCCCCOS(=O)(=O)O.[Na+] | 1 | - | 25 | 3 | 1000 | Li+ | Cl- | 1 | 0.069 | 0.382 | -475 | -1 | 0.181 | 0.332 | -340 | 30 | - | 2.6 | 22.7 | 10.1016/j.desal.2015.04.027 | 572
1,4-Bis(3-aminopropyl)-piperazine | C1CN(CCN1CCCN)CCCN | 200.32 | Triethylamine | CCN(CC)CC | 101.19 | - | 0.75 | trimesoyl chloride (265.5) | C1=C(C=C(C=C1C(=O)Cl)C(=O)Cl)C(=O)Cl | 265.5 | 0.1 | cyclohexane | sodium dodecyl sulfate | 0.1 | dimethyl sulfoxide | 1 | 0.85 | 9.94 | - | sodium dodecyl sulfate | CCCCCCCCCCCCOS(=O)(=O)O.[Na+] | 1 | - | 25 | 3 | 1000 | Li+ | Cl- | 1 | 0.069 | 0.382 | -475 | -1 | 0.181 | 0.332 | -340 | 30 | - | 2.9 | 22.7 | 10.1016/j.desal.2015.04.027 | 593
1,4-Bis(3-aminopropyl)-piperazine | C1CN(CCN1CCCN)CCCN | 200.32 | Triethylamine | CCN(CC)CC | 101.19 | - | 1 | trimesoyl chloride (265.5) | C1=C(C=C(C=C1C(=O)Cl)C(=O)Cl)C(=O)Cl | 265.5 | 0.1 | cyclohexane | sodium dodecyl sulfate | 0.1 | dimethyl sulfoxide | 1 | 1.1 | 13.25 | - | sodium dodecyl sulfate | CCCCCCCCCCCCOS(=O)(=O)O.[Na+] | 1 | - | 25 | 3 | 1000 | Li+ | Cl- | 1 | 0.069 | 0.382 | -475 | -1 | 0.181 | 0.332 | -340 | 50 | - | 2.7 | 22.9 | 10.1016/j.desal.2015.04.027 | 574
4,4’-isopropylidenediphenol | CC(C)(C1=CC=C(C=C1)O)C2=CC=C(C=C2)O | 228.29 | - |  |  | - | 1 | trimesoyl chloride (265.5) | C1=C(C=C(C=C1C(=O)Cl)C(=O)Cl)C(=O)Cl | 265.5 | 0.15 | hexane | - | - | - | - | 1.15 | 7.75 | - | - | C | - | - | - | 1.72 | 0.5866 | Na+ | Cl- | 1 | 0.102 | 0.358 | -365 | -1 | 0.181 | 0.332 | -340 | 90 | - | 2.3 | 23.5 | 10.1002/app.21157 | 543
Piperazine | C1CNCCN1 | 86.14 | - |  |  | - | 1 | trimesoyl chloride (265.5) | C1=C(C=C(C=C1C(=O)Cl)C(=O)Cl)C(=O)Cl | 265.5 | 0.229 | hexane | - | - | - | - | 1.229 | 13.46 | - | - | C | - | 5 | 70 | 10 | 1000 | Na+ | Cl- | 1 | 0.102 | 0.358 | -365 | -1 | 0.181 | 0.332 | -340 | 80 | - | - | 23.6 | 10.1016/j.memsci.2010.12.048 | 91
4,4’-isopropylidenediphenol | CC(C)(C1=CC=C(C=C1)O)C2=CC=C(C=C2)O | 228.29 | - |  |  | - | 1 | trimesoyl chloride (265.5) | C1=C(C=C(C=C1C(=O)Cl)C(=O)Cl)C(=O)Cl | 265.5 | 0.15 | hexane | - | - | - | - | 1.15 | 7.75 | - | - | C | - | - | - | 1.72 | 0.5866 | Na+ | Cl- | 1 | 0.102 | 0.358 | -365 | -1 | 0.181 | 0.332 | -340 | 60 | - | 6.2 | 23.6 | 10.1002/app.21157 | 406
Piperazine | C1CNCCN1 | 86.14 | - |  |  | - | 0.761 | trimesoyl chloride (265.5) | C1=C(C=C(C=C1C(=O)Cl)C(=O)Cl)C(=O)Cl | 265.5 | 0.25 | hexane | - | - | - | - | 1.011 | 9.38 | - | Dodecyl dihydrogen phosphate | CCCCCCCCCCCCOP(=O)(O)O | 0.001 | 30 | 60 | 4 | 1000 | Li+ | Cl- | 1 | 0.069 | 0.382 | -475 | -1 | 0.181 | 0.332 | -340 | 30 | - | 11.3 | 23.7 | 10.1038/s41467-024-46887-4 | 558
Tannic acid | C1=C(C=C(C(=C1O)O)O)C(=O)OC2=CC(=CC(=C2O)O)C(=O)OCC3C(C(C(C(O3)OC(=O)C4=CC(=C(C(=C4)OC(=O)C5=CC(=C(C(=C5)O)O)O)O)O)OC(=O)C6=CC(=C(C(=C6)OC(=O)C7=CC(=C(C(=C7)O)O)O)O)O)OC(=O)C8=CC(=C(C(=C8)OC(=O)C9=CC(=C(C(=C9)O)O)O)O)O)OC(=O)C1=CC(=C(C(=C1)OC(=O)C1=CC(=C(C(=C1)O)O)O)O)O | 1701.2 | - |  |  | - | 0.5 | trimesoyl chloride (265.5) | C1=C(C=C(C=C1C(=O)Cl)C(=O)Cl)C(=O)Cl | 265.5 | 0.3 | hexane | - | - | - | - | 0.8 | 0.26 | 7 | - | C | - | - | - | 2 | 1200 | Mg2+ | SO42- | 2 | 0.072 | 0.428 | -1830 | -2 | 0.23 | 0.379 | -1080 | 180 | - | - | 23.9 | 10.1016/j.memsci.2012.11.059 | 128
Piperazine | C1CNCCN1 | 86.14 | - |  |  | - | 2 | trimesoyl chloride (265.5) | C1=C(C=C(C=C1C(=O)Cl)C(=O)Cl)C(=O)Cl | 265.5 | 0.1 | hexane | triethylamine | 0.4 | dimethyl sulfoxide | 8 | 2.1 | 61.64 | - | - | C | - | - | - | 3 | 2000 | Na+ | Cl- | 1 | 0.102 | 0.358 | -365 | -1 | 0.181 | 0.332 | -340 | 60 | - | - | 23.9 | 10.2166/wrd.2014.059 | 231
1,4-Bis(3-aminopropyl)-piperazine | C1CN(CCN1CCCN)CCCN | 200.32 | Triethylamine | CCN(CC)CC | 101.19 | - | 1.75 | trimesoyl chloride (265.5) | C1=C(C=C(C=C1C(=O)Cl)C(=O)Cl)C(=O)Cl | 265.5 | 0.1 | cyclohexane | sodium dodecyl sulfate | 0.1 | dimethyl sulfoxide | 1 | 1.85 | 23.19 | - | sodium dodecyl sulfate | CCCCCCCCCCCCOS(=O)(=O)O.[Na+] | 1 | - | 25 | 3 | 1000 | Li+ | Cl- | 1 | 0.069 | 0.382 | -475 | -1 | 0.181 | 0.332 | -340 | 30 | - | 3.3 | 23.9 | 10.1016/j.desal.2015.04.027 | 584
Piperazine | C1CNCCN1 | 86.14 | - |  |  | - | 0.38 | trimesoyl chloride (265.5) | C1=C(C=C(C=C1C(=O)Cl)C(=O)Cl)C(=O)Cl | 265.5 | 0.25 | hexane | - | - | - | - | 0.63 | 4.68 | - | Dodecyl dihydrogen phosphate | CCCCCCCCCCCCOP(=O)(O)O | 0.01 | 30 | 60 | 4 | 1000 | Na+ | Cl- | 1 | 0.102 | 0.358 | -365 | -1 | 0.181 | 0.332 | -340 | 30 | - | - | 23.9 | 10.1038/s41467-024-46887-4 | 629
Piperazine | C1CNCCN1 | 86.14 | 4,4′-bipiperidyl dihydrochloride | C1CNCCC1C2CCNCC2.Cl.Cl | 241.2 | 1 | 0.5 | trimesoyl chloride (265.5) | C1=C(C=C(C=C1C(=O)Cl)C(=O)Cl)C(=O)Cl | 265.5 | 0.15 | hexane | triethylamine | 0.5 | sodium hydroxide | 0.15 | 0.65 | 6.97 | - | - | C | - | 2 | 22 | 6.9 | 1168.8 | Na+ | Cl- | 1 | 0.102 | 0.358 | -365 | -1 | 0.181 | 0.332 | -340 | 30 | - | - | 24.1 | 10.1021/acs.est.8b01040 | 200
Piperazine | C1CNCCN1 | 86.14 | - |  |  | - | 0.761 | trimesoyl chloride (265.5) | C1=C(C=C(C=C1C(=O)Cl)C(=O)Cl)C(=O)Cl | 265.5 | 0.25 | hexane | - | - | - | - | 1.011 | 9.38 | - | Dodecyl dihydrogen phosphate | CCCCCCCCCCCCOP(=O)(O)O | 0.001 | 30 | 60 | 4 | 1000 | Na+ | Cl- | 1 | 0.102 | 0.358 | -365 | -1 | 0.181 | 0.332 | -340 | 30 | - | - | 24.6 | 10.1038/s41467-024-46887-4 | 628
Piperazine | C1CNCCN1 | 86.14 | - |  |  | - | 1 | trimesoyl chloride (265.5) | C1=C(C=C(C=C1C(=O)Cl)C(=O)Cl)C(=O)Cl | 265.5 | 0.228 | hexane | silica | 0.05 | - | - | 1.228 | 13.52 | - | - | C | - | 5 | 80 | 6 | 2000 | Na+ | Cl- | 1 | 0.102 | 0.358 | -365 | -1 | 0.181 | 0.332 | -340 | 60 | - | - | 24.7 | 10.1016/j.desal.2012.06.015 | 2
1,4-Bis(3-aminopropyl)-piperazine | C1CN(CCN1CCCN)CCCN | 200.32 | Triethylamine | CCN(CC)CC | 101.19 | - | 1 | trimesoyl chloride (265.5) | C1=C(C=C(C=C1C(=O)Cl)C(=O)Cl)C(=O)Cl | 265.5 | 0.1 | cyclohexane | sodium dodecyl sulfate | 0.1 | dimethyl sulfoxide | 1 | 1.1 | 13.25 | - | sodium dodecyl sulfate | CCCCCCCCCCCCOS(=O)(=O)O.[Na+] | 1 | - | 25 | 3 | 1000 | Li+ | Cl- | 1 | 0.069 | 0.382 | -475 | -1 | 0.181 | 0.332 | -340 | 40 | - | 2.7 | 24.9 | 10.1016/j.desal.2015.04.027 | 573
Piperazine | C1CNCCN1 | 86.14 | - |  |  | - | 1 | trimesoyl chloride (265.5) | C1=C(C=C(C=C1C(=O)Cl)C(=O)Cl)C(=O)Cl | 265.5 | 0.05 | hexane | - | - | Na3PO4 | 0.6 | 1.05 | 61.64 | - | - | C | - | 10 | 50 | 3 | 584.4 | Mg2+ | SO42- | 2 | 0.072 | 0.428 | -1830 | -2 | 0.23 | 0.379 | -1080 | 60 | - | - | 25 | 10.1016/j.desal.2018.07.023 | 33
Piperazine | C1CNCCN1 | 86.14 | - |  |  | - | 0.5 | isophthaloyal chloride (203.02) | C1=CC(=CC(=C1)C(=O)Cl)C(=O)Cl | 203.02 | 0.1 | hexane | - | - | - | - | 0.6 | 11.78 | - | - | C | - | 5 | 80 | 10.3 | 1000 | Mg2+ | SO42- | 2 | 0.072 | 0.428 | -1830 | -2 | 0.23 | 0.379 | -1080 | 90 | - | - | 25.2 | doi.org/10.1016/j.memsci.2009.06.025 | 249
Piperazine | C1CNCCN1 | 86.14 | Triethylamine | CCN(CC)CC | 101.19 | 4 | 2 | trimesoyl chloride (265.5) | C1=C(C=C(C=C1C(=O)Cl)C(=O)Cl)C(=O)Cl | 265.5 | 0.5 | hexane | - | - | - | - | 2.5 | 11.96 | - | - | C | - | - | - | 5 | 2000 | Li+ | Cl- | 1 | 0.069 | 0.382 | -475 | -1 | 0.181 | 0.332 | -340 | 30 | - | 11.3 | 25.2 | doi.org/10.1016/j.seppur.2022.122968 | 604
Piperazine | C1CNCCN1 | 86.14 | - |  |  | - | 0.761 | trimesoyl chloride (265.5) | C1=C(C=C(C=C1C(=O)Cl)C(=O)Cl)C(=O)Cl | 265.5 | 0.25 | hexane | - | - | - | - | 1.011 | 9.38 | - | Dodecyl dihydrogen phosphate | CCCCCCCCCCCCOP(=O)(O)O | 0.005 | 30 | 60 | 4 | 1000 | Li+ | Cl- | 1 | 0.069 | 0.382 | -475 | -1 | 0.181 | 0.332 | -340 | 30 | - | 7.1 | 25.3 | 10.1038/s41467-024-46887-4 | 560
Piperazine | C1CNCCN1 | 86.14 | - |  |  | - | 1 | trimesoyl chloride (265.5) | C1=C(C=C(C=C1C(=O)Cl)C(=O)Cl)C(=O)Cl | 265.5 | 0.23 | hexane | polyhydroxylated fullerene | 0.005 | - | - | 1.23 | 13.4 | - | - | C | - | 5 | 80 | 6 | 2000 | Na+ | Cl- | 1 | 0.102 | 0.358 | -365 | -1 | 0.181 | 0.332 | -340 | 30 | - | 5.8 | 25.3 | 10.1002/APP.48029 | 601
Piperazine | C1CNCCN1 | 86.14 | - |  |  | - | 1 | trimesoyl chloride (265.5) | C1=C(C=C(C=C1C(=O)Cl)C(=O)Cl)C(=O)Cl | 265.5 | 0.228 | hexane | silica | 0.1 | - | - | 1.228 | 13.52 | - | - | C | - | 5 | 80 | 6 | 2000 | Na+ | Cl- | 1 | 0.102 | 0.358 | -365 | -1 | 0.181 | 0.332 | -340 | 60 | - | - | 25.4 | 10.1016/j.desal.2012.06.015 | 3
Dopamine | C1=CC(=C(C=C1CCN)O)O | 153.18 | - |  |  | - | 0.1 | trimesoyl chloride (265.5) | C1=C(C=C(C=C1C(=O)Cl)C(=O)Cl)C(=O)Cl | 265.5 | 0.5 | heptane | - | - | - | - | 0.6 | 0.35 | - | - | C | - | - | 22 | 2 | 1000 | Mg2+ | SO42- | 2 | 0.072 | 0.428 | -1830 | -2 | 0.23 | 0.379 | -1080 | 120 | - | - | 25.6 | 10.1016/j.memsci.2014.04.018 | 170
1,4-Bis(3-aminopropyl)-piperazine | C1CN(CCN1CCCN)CCCN | 200.32 | Triethylamine | CCN(CC)CC | 101.19 | - | 1.5 | trimesoyl chloride (265.5) | C1=C(C=C(C=C1C(=O)Cl)C(=O)Cl)C(=O)Cl | 265.5 | 0.1 | cyclohexane | sodium dodecyl sulfate | 0.1 | dimethyl sulfoxide | 1 | 1.6 | 19.88 | - | sodium dodecyl sulfate | CCCCCCCCCCCCOS(=O)(=O)O.[Na+] | 1 | - | 25 | 3 | 1000 | Li+ | Cl- | 1 | 0.069 | 0.382 | -475 | -1 | 0.181 | 0.332 | -340 | 30 | - | 2.9 | 25.7 | 10.1016/j.desal.2015.04.027 | 583
Piperazine | C1CNCCN1 | 86.14 | 3,5-diaminobenzoic acid | C1=C(C=C(C=C1N)N)C(=O)O | 152.15 | 1 | 0.75 | trimesoyl chloride (265.5) | C1=C(C=C(C=C1C(=O)Cl)C(=O)Cl)C(=O)Cl | 265.5 | 0.15 | hexane | - | - | - | - | 0.9 | 12.07 | - | - | C | - | 5 | 60 | 5 | 317 | Mg2+ | Cl- | 2 | 0.072 | 0.428 | -1830 | -1 | 0.181 | 0.332 | -340 | 60 | - | - | 26.1 | 10.1016/j.memsci.2018.11.013 | 185
Triethylenetetramine | C(CNCCNCCN)N | 146.23 | - |  |  | - | 0.3 | trimesoyl chloride (265.5) | C1=C(C=C(C=C1C(=O)Cl)C(=O)Cl)C(=O)Cl | 265.5 | 0.304 | heptane | - | - | - | - | 0.604 | 1.79 | - | - | C | - | 30 | 22 | 2 | 1000 | Na+ | Cl- | 1 | 0.102 | 0.358 | -365 | -1 | 0.181 | 0.332 | -340 | 30 | - | - | 26.3 | 10.1021/acs.iecr.5b01950 | 217
Melamine | C1(=NC(=NC(=N1)N)N)N | 126.12 | - |  |  | - | 1.5 | trimesoyl chloride (265.5) | C1=C(C=C(C=C1C(=O)Cl)C(=O)Cl)C(=O)Cl | 265.5 | 0.1 | cyclohexane | - | - | - | - | 1.6 | 31.58 | - | - | C | - | 5 | 70 | 10 | 1000 | Na+ | Cl- | 1 | 0.102 | 0.358 | -365 | -1 | 0.181 | 0.332 | -340 | 30 | - | - | 26.5 | 10.1016/j.memsci.2012.08.017 | 111
Dopamine | C1=CC(=C(C=C1CCN)O)O | 153.18 | - |  |  | - | 0.1 | trimesoyl chloride (265.5) | C1=C(C=C(C=C1C(=O)Cl)C(=O)Cl)C(=O)Cl | 265.5 | 0.1 | heptane | - | - | - | - | 0.2 | 1.73 | - | - | C | - | - | 22 | 2 | 1000 | Mg2+ | SO42- | 2 | 0.072 | 0.428 | -1830 | -2 | 0.23 | 0.379 | -1080 | 120 | - | - | 26.5 | 10.1016/j.memsci.2014.04.018 | 166
Piperazine | C1CNCCN1 | 86.14 | - |  |  | - | 1.5 | trimesoyl chloride (265.5) | C1=C(C=C(C=C1C(=O)Cl)C(=O)Cl)C(=O)Cl | 265.5 | 0.1 | hexane | - | - | - | - | 1.6 | 46.23 | - | - | C | - | 5 | 80 | 10.3 | 2000 | Na+ | Cl- | 1 | 0.102 | 0.358 | -365 | -1 | 0.181 | 0.332 | -340 | 90 | - | - | 26.5 | doi.org/10.1016/j.memsci.2009.06.025 | 244
Piperazine | C1CNCCN1 | 86.14 | - |  |  | - | 1 | trimesoyl chloride (265.5) | C1=C(C=C(C=C1C(=O)Cl)C(=O)Cl)C(=O)Cl | 265.5 | 0.15 | hexane | triethylamine | 0.5 | sodium hydroxide | 0.15 | 1.15 | 20.55 | - | - | C | - | 2 | 22 | 6.9 | 221.96 | Ca2+ | Cl- | 2 | 0.1 | 0.412 | -1505 | -1 | 0.181 | 0.332 | -340 | 30 | - | - | 26.6 | 10.1021/acs.est.8b01040 | 209
Piperazine | C1CNCCN1 | 86.14 | - |  |  | - | 2 | trimesoyl chloride (265.5) | C1=C(C=C(C=C1C(=O)Cl)C(=O)Cl)C(=O)Cl | 265.5 | 0.1 | hexane | - | - | - | - | 2.1 | 61.64 | - | - | C | - | 5 | 90 | 10.3 | 1000 | Na+ | Cl- | 1 | 0.102 | 0.358 | -365 | -1 | 0.181 | 0.332 | -340 | 45 | - | 8.8 | 26.7 | 10.1016/j.desal.2014.05.007 | 350
Tannic acid | C1=C(C=C(C(=C1O)O)O)C(=O)OC2=CC(=CC(=C2O)O)C(=O)OCC3C(C(C(C(O3)OC(=O)C4=CC(=C(C(=C4)OC(=O)C5=CC(=C(C(=C5)O)O)O)O)O)OC(=O)C6=CC(=C(C(=C6)OC(=O)C7=CC(=C(C(=C7)O)O)O)O)O)OC(=O)C8=CC(=C(C(=C8)OC(=O)C9=CC(=C(C(=C9)O)O)O)O)O)OC(=O)C1=CC(=C(C(=C1)OC(=O)C1=CC(=C(C(=C1)O)O)O)O)O | 1701.2 | - |  |  | - | 0.3 | trimesoyl chloride (265.5) | C1=C(C=C(C=C1C(=O)Cl)C(=O)Cl)C(=O)Cl | 265.5 | 0.1 | hexane | - | - | - | - | 0.4 | 0.47 | 7 | - | C | - | - | - | 2 | 1200 | Ca2+ | Cl- | 2 | 0.1 | 0.412 | -1505 | -1 | 0.181 | 0.332 | -340 | 180 | - | - | 26.8 | 10.1016/j.memsci.2012.11.059 | 120
Tannic acid | C1=C(C=C(C(=C1O)O)O)C(=O)OC2=CC(=CC(=C2O)O)C(=O)OCC3C(C(C(C(O3)OC(=O)C4=CC(=C(C(=C4)OC(=O)C5=CC(=C(C(=C5)O)O)O)O)O)OC(=O)C6=CC(=C(C(=C6)OC(=O)C7=CC(=C(C(=C7)O)O)O)O)O)OC(=O)C8=CC(=C(C(=C8)OC(=O)C9=CC(=C(C(=C9)O)O)O)O)O)OC(=O)C1=CC(=C(C(=C1)OC(=O)C1=CC(=C(C(=C1)O)O)O)O)O | 1701.2 | - |  |  | - | 0.3 | trimesoyl chloride (265.5) | C1=C(C=C(C=C1C(=O)Cl)C(=O)Cl)C(=O)Cl | 265.5 | 0.1 | hexane | - | - | - | - | 0.4 | 0.47 | 7 | - | C | - | - | - | 2 | 1200 | Mg2+ | SO42- | 2 | 0.072 | 0.428 | -1830 | -2 | 0.23 | 0.379 | -1080 | 180 | - | - | 26.8 | 10.1016/j.memsci.2012.11.059 | 140
Piperazine | C1CNCCN1 | 86.14 | - |  |  | - | 0.35 | trimesoyl chloride (265.5) | C1=C(C=C(C=C1C(=O)Cl)C(=O)Cl)C(=O)Cl | 265.5 | 0.3 | hexane | - | - | - | - | 0.65 | 3.6 | - | - | C | - | 10 | 70 | 4 | 1000 | Na+ | Cl- | 1 | 0.102 | 0.358 | -365 | -1 | 0.181 | 0.332 | -340 | 60 | - | 5.9 | 26.8 | 10.1021/acsami.6b14412 | 418
Melamine | C1(=NC(=NC(=N1)N)N)N | 126.12 | - |  |  | - | 2 | trimesoyl chloride (265.5) | C1=C(C=C(C=C1C(=O)Cl)C(=O)Cl)C(=O)Cl | 265.5 | 0.1 | cyclohexane | - | - | - | - | 2.1 | 42.1 | - | - | C | - | 5 | 70 | 10 | 1000 | Na+ | Cl- | 1 | 0.102 | 0.358 | -365 | -1 | 0.181 | 0.332 | -340 | 50 | - | - | 26.9 | 10.1016/j.memsci.2012.08.017 | 112
Piperazine | C1CNCCN1 | 86.14 | - |  |  | - | 1 | trimesoyl chloride (265.5) | C1=C(C=C(C=C1C(=O)Cl)C(=O)Cl)C(=O)Cl | 265.5 | 0.228 | hexane | silica | 1 | - | - | 1.228 | 13.52 | - | - | C | - | 5 | 80 | 6 | 2000 | Mg2+ | SO42- | 2 | 0.072 | 0.428 | -1830 | -2 | 0.23 | 0.379 | -1080 | 60 | - | - | 27 | 10.1016/j.desal.2012.06.015 | 9
4,4’-isopropylidenediphenol | CC(C)(C1=CC=C(C=C1)O)C2=CC=C(C=C2)O | 228.29 | - |  |  | - | 1 | trimesoyl chloride (265.5) | C1=C(C=C(C=C1C(=O)Cl)C(=O)Cl)C(=O)Cl | 265.5 | 0.15 | hexane | - | - | - | - | 1.15 | 7.75 | - | - | C | - | - | - | 1.72 | 0.5866 | Na+ | Cl- | 1 | 0.102 | 0.358 | -365 | -1 | 0.181 | 0.332 | -340 | 30 | - | 9.3 | 27.2 | 10.1002/app.21157 | 301
Piperazine | C1CNCCN1 | 86.14 | - |  |  | - | 1 | trimesoyl chloride (265.5) | C1=C(C=C(C=C1C(=O)Cl)C(=O)Cl)C(=O)Cl | 265.5 | 0.1 | hexane | - | - | - | - | 1.1 | 30.82 | - | - | C | - | 3 | 90 | 10.3 | 1000 | Na+ | Cl- | 1 | 0.102 | 0.358 | -365 | -1 | 0.181 | 0.332 | -340 | 45 | - | 9 | 27.3 | 10.1016/j.desal.2014.05.007 | 343
Piperazine | C1CNCCN1 | 86.14 | - |  |  | - | 2 | trimesoyl chloride (265.5) | C1=C(C=C(C=C1C(=O)Cl)C(=O)Cl)C(=O)Cl | 265.5 | 0.1 | hexane | - | - | - | - | 2.1 | 61.64 | - | - | C | - | 5 | 90 | 10.3 | 1000 | Na+ | Cl- | 1 | 0.102 | 0.358 | -365 | -1 | 0.181 | 0.332 | -340 | 45 | - | 6.2 | 27.4 | 10.1016/j.desal.2014.05.007 | 407
Dopamine | C1=CC(=C(C=C1CCN)O)O | 153.18 | - |  |  | - | 0.1 | trimesoyl chloride (265.5) | C1=C(C=C(C=C1C(=O)Cl)C(=O)Cl)C(=O)Cl | 265.5 | 0.2 | heptane | - | - | - | - | 0.3 | 0.87 | - | - | C | - | - | 22 | 2 | 1000 | Mg2+ | SO42- | 2 | 0.072 | 0.428 | -1830 | -2 | 0.23 | 0.379 | -1080 | 120 | - | - | 27.5 | 10.1016/j.memsci.2014.04.018 | 167
Piperazine | C1CNCCN1 | 86.14 | - |  |  | - | 1 | trimesoyl chloride (265.5) | C1=C(C=C(C=C1C(=O)Cl)C(=O)Cl)C(=O)Cl | 265.5 | 0.1 | hexane | - | - | - | - | 1.1 | 30.82 | - | - | C | - | 3 | 90 | 10.3 | 1000 | Na+ | Cl- | 1 | 0.102 | 0.358 | -365 | -1 | 0.181 | 0.332 | -340 | 45 | - | 6.8 | 27.5 | 10.1016/j.desal.2014.05.007 | 389
Piperazine | C1CNCCN1 | 86.14 | - |  |  | - | 0.761 | trimesoyl chloride (265.5) | C1=C(C=C(C=C1C(=O)Cl)C(=O)Cl)C(=O)Cl | 265.5 | 0.25 | hexane | - | - | - | - | 1.011 | 9.38 | - | Dodecyl dihydrogen phosphate | CCCCCCCCCCCCOP(=O)(O)O | 0.015 | 30 | 60 | 4 | 1000 | Li+ | Cl- | 1 | 0.069 | 0.382 | -475 | -1 | 0.181 | 0.332 | -340 | 30 | - | 7.8 | 27.5 | 10.1038/s41467-024-46887-4 | 559
Dopamine | C1=CC(=C(C=C1CCN)O)O | 153.18 | - |  |  | - | 0.1 | trimesoyl chloride (265.5) | C1=C(C=C(C=C1C(=O)Cl)C(=O)Cl)C(=O)Cl | 265.5 | 0.4 | heptane | - | - | - | - | 0.5 | 0.43 | - | - | C | - | - | 22 | 2 | 1000 | Mg2+ | SO42- | 2 | 0.072 | 0.428 | -1830 | -2 | 0.23 | 0.379 | -1080 | 120 | - | - | 27.9 | 10.1016/j.memsci.2014.04.018 | 169
Piperazine | C1CNCCN1 | 86.14 | - |  |  | - | 1 | trimesoyl chloride (265.5) | C1=C(C=C(C=C1C(=O)Cl)C(=O)Cl)C(=O)Cl | 265.5 | 0.23 | hexane | polyhydroxylated fullerene | 0.0025 | - | - | 1.23 | 13.4 | - | - | C | - | 5 | 80 | 6 | 2000 | Na+ | Cl- | 1 | 0.102 | 0.358 | -365 | -1 | 0.181 | 0.332 | -340 | 30 | - | 5.7 | 27.9 | 10.1002/APP.48029 | 600
Dopamine | C1=CC(=C(C=C1CCN)O)O | 153.18 | - |  |  | - | 0.1 | trimesoyl chloride (265.5) | C1=C(C=C(C=C1C(=O)Cl)C(=O)Cl)C(=O)Cl | 265.5 | 0.3 | heptane | - | - | - | - | 0.4 | 0.58 | - | - | C | - | - | 22 | 2 | 1000 | Mg2+ | SO42- | 2 | 0.072 | 0.428 | -1830 | -2 | 0.23 | 0.379 | -1080 | 120 | - | - | 28.1 | 10.1016/j.memsci.2014.04.018 | 168
Piperazine | C1CNCCN1 | 86.14 | - |  |  | - | 1 | trimesoyl chloride (265.5) | C1=C(C=C(C=C1C(=O)Cl)C(=O)Cl)C(=O)Cl | 265.5 | 0.2 | hexane | - | - | - | - | 1.2 | 15.41 | 11 | - | C | - | 10 | 60 | 6 | 2000 | Mg2+ | Cl- | 2 | 0.072 | 0.428 | -1830 | -1 | 0.181 | 0.332 | -340 | 120 | - | 8.5 | 28.2 | doi.org/10.1016/j.cej.2018.10.147 | 358
Piperazine | C1CNCCN1 | 86.14 | - |  |  | - | 0.35 | trimesoyl chloride (265.5) | C1=C(C=C(C=C1C(=O)Cl)C(=O)Cl)C(=O)Cl | 265.5 | 0.2 | hexane | - | - | - | - | 0.55 | 5.39 | 12 | - | C | - | 15 | 50 | 6 | 1000 | Na+ | Cl- | 1 | 0.102 | 0.358 | -365 | -1 | 0.181 | 0.332 | -340 | 60 | - | 5.6 | 28.6 | 10.1016/j.jiec.2018.05.033 | 43
Piperazine | C1CNCCN1 | 86.14 | - |  |  | - | 0.761 | trimesoyl chloride (265.5) | C1=C(C=C(C=C1C(=O)Cl)C(=O)Cl)C(=O)Cl | 265.5 | 0.25 | hexane | - | - | - | - | 1.011 | 9.38 | - | Dodecyl dihydrogen phosphate | CCCCCCCCCCCCOP(=O)(O)O | 0.015 | 30 | 60 | 4 | 1000 | Na+ | Cl- | 1 | 0.102 | 0.358 | -365 | -1 | 0.181 | 0.332 | -340 | 30 | - | - | 29.3 | 10.1038/s41467-024-46887-4 | 630
Piperazine | C1CNCCN1 | 86.14 | - |  |  | - | 0.35 | trimesoyl chloride (265.5) | C1=C(C=C(C=C1C(=O)Cl)C(=O)Cl)C(=O)Cl | 265.5 | 0.2 | hexane | - | - | - | - | 0.55 | 5.39 | - | - | C | - | 10 | 50 | 6 | 1000 | Na+ | Cl- | 1 | 0.102 | 0.358 | -365 | -1 | 0.181 | 0.332 | -340 | 60 | - | - | 29.4 | doi.org/10.1016/j.memsci.2017.05.062 | 264
Tannic acid | C1=C(C=C(C(=C1O)O)O)C(=O)OC2=CC(=CC(=C2O)O)C(=O)OCC3C(C(C(C(O3)OC(=O)C4=CC(=C(C(=C4)OC(=O)C5=CC(=C(C(=C5)O)O)O)O)O)OC(=O)C6=CC(=C(C(=C6)OC(=O)C7=CC(=C(C(=C7)O)O)O)O)O)OC(=O)C8=CC(=C(C(=C8)OC(=O)C9=CC(=C(C(=C9)O)O)O)O)O)OC(=O)C1=CC(=C(C(=C1)OC(=O)C1=CC(=C(C(=C1)O)O)O)O)O | 1701.2 | - |  |  | - | 0.5 | trimesoyl chloride (265.5) | C1=C(C=C(C=C1C(=O)Cl)C(=O)Cl)C(=O)Cl | 265.5 | 0.2 | hexane | - | - | - | - | 0.7 | 0.39 | 7 | - | C | - | - | - | 2 | 1200 | Na+ | SO42- | 1 | 0.102 | 0.358 | -365 | -2 | 0.23 | 0.379 | -1080 | 180 | - | - | 29.6 | 10.1016/j.memsci.2012.11.059 | 131
1,4-Bis(3-aminopropyl)-piperazine | C1CN(CCN1CCCN)CCCN | 200.32 | Triethylamine | CCN(CC)CC | 101.19 | - | 0.25 | trimesoyl chloride (265.5) | C1=C(C=C(C=C1C(=O)Cl)C(=O)Cl)C(=O)Cl | 265.5 | 0.1 | cyclohexane | sodium dodecyl sulfate | 0.1 | dimethyl sulfoxide | 1 | 0.35 | 3.31 | - | sodium dodecyl sulfate | CCCCCCCCCCCCOS(=O)(=O)O.[Na+] | 1 | - | 25 | 3 | 1000 | Mg2+ | Cl- | 2 | 0.072 | 0.428 | -1830 | -1 | 0.181 | 0.332 | -340 | 30 | - | 3.2 | 29.7 | 10.1016/j.desal.2015.04.027 | 585
Piperazine | C1CNCCN1 | 86.14 | - |  |  | - | 1 | trimesoyl chloride (265.5) | C1=C(C=C(C=C1C(=O)Cl)C(=O)Cl)C(=O)Cl | 265.5 | 0.192 | cyclohexane | - | - | - | - | 1.192 | 16.05 | - | - | C | - | 30 | 70 | 6 | 115 | Na+ | Cl- | 1 | 0.102 | 0.358 | -365 | -1 | 0.181 | 0.332 | -340 | 60 | - | 3 | 29.8 | 10.1016/j.memsci.2018.07.044 | 523
Piperazine | C1CNCCN1 | 86.14 | 3,5-diaminobenzoic acid | C1=C(C=C(C=C1N)N)C(=O)O | 152.15 | 39 | 1.95 | trimesoyl chloride (265.5) | C1=C(C=C(C=C1C(=O)Cl)C(=O)Cl)C(=O)Cl | 265.5 | 0.076 | hexane | - | - | - | - | 2.026 | 78.22 | - | - | C | - | - | - | 4.5 | 585 | Na+ | Cl- | 1 | 0.102 | 0.358 | -365 | -1 | 0.181 | 0.332 | -340 | 30 | - | 2.9 | 29.8 | 10.1016/j.memsci.2005.01.021 | 527
Piperazine | C1CNCCN1 | 86.14 | - |  |  | - | 0.761 | trimesoyl chloride (265.5) | C1=C(C=C(C=C1C(=O)Cl)C(=O)Cl)C(=O)Cl | 265.5 | 0.25 | hexane | - | - | - | - | 1.011 | 9.38 | - | Dodecyl dihydrogen phosphate | CCCCCCCCCCCCOP(=O)(O)O | 0.0125 | 30 | 60 | 4 | 1000 | Li+ | Cl- | 1 | 0.069 | 0.382 | -475 | -1 | 0.181 | 0.332 | -340 | 30 | - | 7.1 | 30.4 | 10.1038/s41467-024-46887-4 | 561
Tannic acid | C1=C(C=C(C(=C1O)O)O)C(=O)OC2=CC(=CC(=C2O)O)C(=O)OCC3C(C(C(C(O3)OC(=O)C4=CC(=C(C(=C4)OC(=O)C5=CC(=C(C(=C5)O)O)O)O)O)OC(=O)C6=CC(=C(C(=C6)OC(=O)C7=CC(=C(C(=C7)O)O)O)O)O)OC(=O)C8=CC(=C(C(=C8)OC(=O)C9=CC(=C(C(=C9)O)O)O)O)O)OC(=O)C1=CC(=C(C(=C1)OC(=O)C1=CC(=C(C(=C1)O)O)O)O)O | 1701.2 | - |  |  | - | 0.4 | trimesoyl chloride (265.5) | C1=C(C=C(C=C1C(=O)Cl)C(=O)Cl)C(=O)Cl | 265.5 | 0.1 | hexane | - | - | - | - | 0.5 | 0.62 | 7 | - | C | - | - | - | 2 | 1200 | Ca2+ | Cl- | 2 | 0.1 | 0.412 | -1505 | -1 | 0.181 | 0.332 | -340 | 180 | - | - | 31 | 10.1016/j.memsci.2012.11.059 | 121
Tannic acid | C1=C(C=C(C(=C1O)O)O)C(=O)OC2=CC(=CC(=C2O)O)C(=O)OCC3C(C(C(C(O3)OC(=O)C4=CC(=C(C(=C4)OC(=O)C5=CC(=C(C(=C5)O)O)O)O)O)OC(=O)C6=CC(=C(C(=C6)OC(=O)C7=CC(=C(C(=C7)O)O)O)O)O)OC(=O)C8=CC(=C(C(=C8)OC(=O)C9=CC(=C(C(=C9)O)O)O)O)O)OC(=O)C1=CC(=C(C(=C1)OC(=O)C1=CC(=C(C(=C1)O)O)O)O)O | 1701.2 | - |  |  | - | 0.4 | trimesoyl chloride (265.5) | C1=C(C=C(C=C1C(=O)Cl)C(=O)Cl)C(=O)Cl | 265.5 | 0.1 | hexane | - | - | - | - | 0.5 | 0.62 | 7 | - | C | - | - | - | 2 | 1200 | Mg2+ | SO42- | 2 | 0.072 | 0.428 | -1830 | -2 | 0.23 | 0.379 | -1080 | 180 | - | - | 31 | 10.1016/j.memsci.2012.11.059 | 141
Piperazine | C1CNCCN1 | 86.14 | - |  |  | - | 1 | trimesoyl chloride (265.5) | C1=C(C=C(C=C1C(=O)Cl)C(=O)Cl)C(=O)Cl | 265.5 | 0.153 | cyclohexane | - | - | - | - | 1.153 | 20.15 | - | - | C | - | - | - | 10 | 1000 | Na+ | Cl- | 1 | 0.102 | 0.358 | -365 | -1 | 0.181 | 0.332 | -340 | 30 | - | 7.3 | 31.1 | 10.1016/j.apsusc.2012.05.153 | 382
Piperazine | C1CNCCN1 | 86.14 | 2,2′-Oxybis-ethylamine | CN(C)CCOCCN(C)C | 160.26 | 0.82 | 2 | trimesoyl chloride (265.5) | C1=C(C=C(C=C1C(=O)Cl)C(=O)Cl)C(=O)Cl | 265.5 | 0.1 | hexane | - | - | - | - | 2.1 | 45.98 | - | - | C | - | 30 | 22 | 7 | 2000 | Na+ | Cl- | 1 | 0.102 | 0.358 | -365 | -1 | 0.181 | 0.332 | -340 | 30 | - | 5 | 31.1 | 10.1016/j.desal.2014.10.036 | 453
N-(2-Aminoethyl)-piperazine | C1CN(CCN1)CCN | 129.199 | - |  |  | - | 1 | trimesoyl chloride (265.5) | C1=C(C=C(C=C1C(=O)Cl)C(=O)Cl)C(=O)Cl | 265.5 | 0.13 | cyclohexane | - | - | - | - | 1.13 | 15.81 | - | - | C | - | - | 25 | 10 | 3000 | Na+ | Cl- | 1 | 0.102 | 0.358 | -365 | -1 | 0.181 | 0.332 | -340 | 10 | - | 2.6 | 31.1 | 10.1016/j.memsci.2005.12.014 | 534
Piperazine | C1CNCCN1 | 86.14 | - |  |  | - | 0.35 | trimesoyl chloride (265.5) | C1=C(C=C(C=C1C(=O)Cl)C(=O)Cl)C(=O)Cl | 265.5 | 0.2 | hexane | - | - | - | - | 0.55 | 5.39 | - | - | C | - | 15 | 50 | 6 | 1000 | Na+ | SO42- | 1 | 0.102 | 0.358 | -365 | -2 | 0.23 | 0.379 | -1080 | 60 | - | 4.2 | 31.3 | 10.1016/j.memsci.2012.12.043 | 480
Piperazine | C1CNCCN1 | 86.14 | - |  |  | - | 0.25 | trimesoyl chloride (265.5) | C1=C(C=C(C=C1C(=O)Cl)C(=O)Cl)C(=O)Cl | 265.5 | 0.304 | hexane | sodium dodecyl sulfate | 1.5 | - | - | 0.554 | 2.53 | - | - | C | - | 30 | 60 | 4 | 1000 | Na+ | Cl- | 1 | 0.102 | 0.358 | -365 | -1 | 0.181 | 0.332 | -340 | 30 | - | 11.2 | 31.5 | 10.1038/s41467-020-15771-2 | 315
Diethylenetriamine | C(CNCCN)N | 103.17 | - |  |  | - | 1 | trimesoyl chloride (265.5) | C1=C(C=C(C=C1C(=O)Cl)C(=O)Cl)C(=O)Cl | 265.5 | 1.504 | toluene | - | - | - | - | 2.504 | 1.71 | - | - | C | - | - | 25 | 4 | 1000 | Na+ | Cl- | 1 | 0.102 | 0.358 | -365 | -1 | 0.181 | 0.332 | -340 | 120 | - | - | 31.7 | 10.1016/j.memsci.2008.09.021 | 83
Piperazine | C1CNCCN1 | 86.14 | Triethylamine | CCN(CC)CC | 101.19 | 5 | 2 | trimesoyl chloride (265.5) | C1=C(C=C(C=C1C(=O)Cl)C(=O)Cl)C(=O)Cl | 265.5 | 0.456 | hexane | - | - | - | - | 2.456 | 13.18 | - | cetyltrimethylammonium bromide | CCCCCCCCCCCCCCCC[N+](C)(C)C.[Br-] | 0.153 | 2 | 70 | 10 | 1000 | Mg2+ | Cl- | 2 | 0.072 | 0.428 | -1830 | -1 | 0.181 | 0.332 | -340 | 120 | - | 4.5 | 31.8 | doi.org/10.1016/j.memsci.2009.07.033 | 473
Tannic acid | C1=C(C=C(C(=C1O)O)O)C(=O)OC2=CC(=CC(=C2O)O)C(=O)OCC3C(C(C(C(O3)OC(=O)C4=CC(=C(C(=C4)OC(=O)C5=CC(=C(C(=C5)O)O)O)O)O)OC(=O)C6=CC(=C(C(=C6)OC(=O)C7=CC(=C(C(=C7)O)O)O)O)O)OC(=O)C8=CC(=C(C(=C8)OC(=O)C9=CC(=C(C(=C9)O)O)O)O)O)OC(=O)C1=CC(=C(C(=C1)OC(=O)C1=CC(=C(C(=C1)O)O)O)O)O | 1701.2 | - |  |  | - | 0.5 | trimesoyl chloride (265.5) | C1=C(C=C(C=C1C(=O)Cl)C(=O)Cl)C(=O)Cl | 265.5 | 0.2 | hexane | - | - | - | - | 0.7 | 0.39 | 7 | - | C | - | - | - | 2 | 1200 | Mg2+ | SO42- | 2 | 0.072 | 0.428 | -1830 | -2 | 0.23 | 0.379 | -1080 | 180 | - | - | 31.9 | 10.1016/j.memsci.2012.11.059 | 127
Piperazine | C1CNCCN1 | 86.14 | - |  |  | - | 2 | trimesoyl chloride (265.5) | C1=C(C=C(C=C1C(=O)Cl)C(=O)Cl)C(=O)Cl | 265.5 | 0.1 | hexane | triethylamine | 0.4 | dimethyl sulfoxide | 6 | 2.1 | 61.64 | - | - | C | - | - | - | 3 | 2000 | Na+ | Cl- | 1 | 0.102 | 0.358 | -365 | -1 | 0.181 | 0.332 | -340 | 60 | - | - | 31.9 | 10.2166/wrd.2014.059 | 230
Piperazine | C1CNCCN1 | 86.14 | - |  |  | - | 0.35 | trimesoyl chloride (265.5) | C1=C(C=C(C=C1C(=O)Cl)C(=O)Cl)C(=O)Cl | 265.5 | 0.306 | hexane | - | - | - | - | 0.656 | 3.53 | 12 | - | C | - | 15 | 50 | 6 | 1000 | Na+ | SO42- | 1 | 0.102 | 0.358 | -365 | -2 | 0.23 | 0.379 | -1080 | 60 | - | 5.6 | 32 | 10.1039/C6TA00005C | 433
Piperazine | C1CNCCN1 | 86.14 | - |  |  | - | 2 | trimesoyl chloride (265.5) | C1=C(C=C(C=C1C(=O)Cl)C(=O)Cl)C(=O)Cl | 265.5 | 0.1 | hexane | triethylamine | 0.4 | dimethyl sulfoxide | 2 | 2.1 | 61.64 | - | - | C | - | - | - | 3 | 2000 | Na+ | Cl- | 1 | 0.102 | 0.358 | -365 | -1 | 0.181 | 0.332 | -340 | 60 | - | - | 32.1 | 10.2166/wrd.2014.059 | 228
Piperazine | C1CNCCN1 | 86.14 | - |  |  | - | 1 | trimesoyl chloride (265.5) | C1=C(C=C(C=C1C(=O)Cl)C(=O)Cl)C(=O)Cl | 265.5 | 0.229 | hexane | - | - | - | - | 1.229 | 13.46 | - | - | C | - | 5 | 70 | 10 | 1000 | Na+ | Cl- | 1 | 0.102 | 0.358 | -365 | -1 | 0.181 | 0.332 | -340 | 150 | - | - | 32.2 | 10.1016/j.memsci.2010.12.048 | 92
Piperazine | C1CNCCN1 | 86.14 | 3,5-diaminobenzoic acid | C1=C(C=C(C=C1N)N)C(=O)O | 152.15 | 1 | 0.75 | trimesoyl chloride (265.5) | C1=C(C=C(C=C1C(=O)Cl)C(=O)Cl)C(=O)Cl | 265.5 | 0.15 | hexane | - | - | - | - | 0.9 | 12.07 | - | - | C | - | 5 | 60 | 5 | 317 | Mg2+ | Cl- | 2 | 0.072 | 0.428 | -1830 | -1 | 0.181 | 0.332 | -340 | 60 | - | - | 32.3 | 10.1016/j.memsci.2018.11.013 | 179
Piperazine | C1CNCCN1 | 86.14 | 4,4′-bipiperidyl dihydrochloride | C1CNCCC1C2CCNCC2.Cl.Cl | 241.2 | 1 | 0.5 | trimesoyl chloride (265.5) | C1=C(C=C(C=C1C(=O)Cl)C(=O)Cl)C(=O)Cl | 265.5 | 0.15 | hexane | triethylamine | 0.5 | sodium hydroxide | 0.15 | 0.65 | 6.97 | - | - | C | - | 2 | 22 | 6.9 | 584.4 | Na+ | Cl- | 1 | 0.102 | 0.358 | -365 | -1 | 0.181 | 0.332 | -340 | 30 | - | - | 32.4 | 10.1021/acs.est.8b01040 | 199
Piperazine | C1CNCCN1 | 86.14 | 3,5-diaminobenzoic acid | C1=C(C=C(C=C1N)N)C(=O)O | 152.15 | 1 | 0.75 | trimesoyl chloride (265.5) | C1=C(C=C(C=C1C(=O)Cl)C(=O)Cl)C(=O)Cl | 265.5 | 0.15 | hexane | - | - | - | - | 0.9 | 12.07 | - | - | C | - | 5 | 60 | 5 | 317 | Mg2+ | Cl- | 2 | 0.072 | 0.428 | -1830 | -1 | 0.181 | 0.332 | -340 | 60 | - | - | 32.6 | 10.1016/j.memsci.2018.11.013 | 184
4,4’-isopropylidenediphenol | CC(C)(C1=CC=C(C=C1)O)C2=CC=C(C=C2)O | 228.29 | - |  |  | - | 1 | trimesoyl chloride (265.5) | C1=C(C=C(C=C1C(=O)Cl)C(=O)Cl)C(=O)Cl | 265.5 | 0.15 | hexane | - | - | - | - | 1.15 | 7.75 | - | - | C | - | - | - | 3.1 | 0.5866 | Na+ | Cl- | 1 | 0.102 | 0.358 | -365 | -1 | 0.181 | 0.332 | -340 | 60 | - | 6.3 | 32.6 | 10.1002/app.21157 | 400
Piperazine | C1CNCCN1 | 86.14 | - |  |  | - | 1.6 | trimesoyl chloride (265.5) | C1=C(C=C(C=C1C(=O)Cl)C(=O)Cl)C(=O)Cl | 265.5 | 0.35 | hexane | sodium dodecyl sulfate | 0.15 | dodecyltrimethylammonium chloride | 5.3 | 1.95 | 14.09 | - | - | C | - | - | - | 3.5 | 2000 | Na+ | Cl- | 1 | 0.102 | 0.358 | -365 | -1 | 0.181 | 0.332 | -340 | - | - | - | 32.8 | 10.1016/j.memsci.2014.03.074 | 155
Piperazine | C1CNCCN1 | 86.14 | - |  |  | - | 2 | trimesoyl chloride (265.5) | C1=C(C=C(C=C1C(=O)Cl)C(=O)Cl)C(=O)Cl | 265.5 | 0.1 | hexane | triethylamine | 0.4 | dimethyl sulfoxide | 4 | 2.1 | 61.64 | - | - | C | - | - | - | 3 | 2000 | Na+ | Cl- | 1 | 0.102 | 0.358 | -365 | -1 | 0.181 | 0.332 | -340 | 60 | - | - | 33.1 | 10.2166/wrd.2014.059 | 229
2-Amino-1,3-propanediol | C(C(CO)N)O | 91.11 | - |  |  | - | 1 | trimesoyl chloride (265.5) | C1=C(C=C(C=C1C(=O)Cl)C(=O)Cl)C(=O)Cl | 265.5 | 0.076 | hexane | 4-dimethylaminopyridine | 7.5 | triethylamine | - | 1.076 | 38.34 | 11.5 | - | C | - | 15 | 40 | 5 | 1000 | Mg2+ | Cl- | 2 | 0.072 | 0.428 | -1830 | -1 | 0.181 | 0.332 | -340 | 70 | - | - | 33.6 | doi.org/10.1016/j.memsci.2017.07.054 | 290
Piperazine | C1CNCCN1 | 86.14 | - |  |  | - | 2 | trimesoyl chloride (265.5) | C1=C(C=C(C=C1C(=O)Cl)C(=O)Cl)C(=O)Cl | 265.5 | 0.05 | heptane | - | - | - | - | 2.05 | 123.29 | - | - | C | - | 15 | 50 | 7 | 1000 | Na+ | Cl- | 1 | 0.102 | 0.358 | -365 | -1 | 0.181 | 0.332 | -340 | 30 | - | 4.8 | 33.7 | 10.1016/j.seppur.2016.04.024 | 461
Piperazine | C1CNCCN1 | 86.14 | - |  |  | - | 2 | trimesoyl chloride (265.5) | C1=C(C=C(C=C1C(=O)Cl)C(=O)Cl)C(=O)Cl | 265.5 | 0.1 | hexane | triethylamine | 0.4 | - | - | 2.1 | 61.64 | - | - | C | - | - | - | 3 | 2000 | Na+ | Cl- | 1 | 0.102 | 0.358 | -365 | -1 | 0.181 | 0.332 | -340 | 60 | - | - | 33.8 | 10.2166/wrd.2014.059 | 227
Piperazine | C1CNCCN1 | 86.14 | Bisphenol F | C1=CC(=CC=C1CC2=CC=C(C=C2)O)O | 200.23 | 0.43 | 1 | trimesoyl chloride (265.5) | C1=C(C=C(C=C1C(=O)Cl)C(=O)Cl)C(=O)Cl | 265.5 | 0.15 | hexane | - | - | - | - | 1.15 | 12.36 | - | - | C | - | 3 | 80 | 6 | 2000 | Mg2+ | Cl- | 2 | 0.072 | 0.428 | -1830 | -1 | 0.181 | 0.332 | -340 | 15 | - | 14.6 | 33.9 | 10.1016/j.seppur.2019.115718 | 306
Ethylenediamine | C(CN)N | 60.1 | - |  |  | - | 1 | trimesoyl chloride (265.5) | C1=C(C=C(C=C1C(=O)Cl)C(=O)Cl)C(=O)Cl | 265.5 | 1.504 | toluene | - | - | - | - | 2.504 | 2.94 | - | - | C | - | - | 25 | 4 | 1000 | Na+ | Cl- | 1 | 0.102 | 0.358 | -365 | -1 | 0.181 | 0.332 | -340 | 120 | - | - | 34.1 | 10.1016/j.memsci.2008.09.021 | 79
4,4’-isopropylidenediphenol | CC(C)(C1=CC=C(C=C1)O)C2=CC=C(C=C2)O | 228.29 | - |  |  | - | 1 | trimesoyl chloride (265.5) | C1=C(C=C(C=C1C(=O)Cl)C(=O)Cl)C(=O)Cl | 265.5 | 0.15 | hexane | - | - | - | - | 1.15 | 7.75 | - | - | C | - | - | - | 3.1 | 0.5866 | Na+ | Cl- | 1 | 0.102 | 0.358 | -365 | -1 | 0.181 | 0.332 | -340 | 90 | - | 2.4 | 34.2 | 10.1002/app.21157 | 540
Piperazine | C1CNCCN1 | 86.14 | Triethylamine | CCN(CC)CC | 101.19 | 5 | 2 | trimesoyl chloride (265.5) | C1=C(C=C(C=C1C(=O)Cl)C(=O)Cl)C(=O)Cl | 265.5 | 0.456 | hexane | - | - | - | - | 2.456 | 13.18 | - | triton X-100 | CC(C)(C)CC(C)(C)C1=CC=C(C=C1)OCCO | 0.153 | 2 | 70 | 10 | 1000 | Mg2+ | Cl- | 2 | 0.072 | 0.428 | -1830 | -1 | 0.181 | 0.332 | -340 | 120 | - | 5.2 | 34.8 | doi.org/10.1016/j.memsci.2009.07.033 | 450
Piperazine | C1CNCCN1 | 86.14 | - |  |  | - | 2 | trimesoyl chloride (265.5) | C1=C(C=C(C=C1C(=O)Cl)C(=O)Cl)C(=O)Cl | 265.5 | 0.2 | hexane | - | - | - | - | 2.2 | 30.82 | - | - | C | - | 3 | 80 | 5 | 1000 | Na+ | Cl- | 1 | 0.102 | 0.358 | -365 | -1 | 0.181 | 0.332 | -340 | 40 | 11.3 | 10.5 | 35 | 10.1016/j.desal.2010.02.034 | 322
1,4-Bis(3-aminopropyl)-piperazine | C1CN(CCN1CCCN)CCCN | 200.32 | - |  |  | - | 1 | trimesoyl chloride (265.5) | C1=C(C=C(C=C1C(=O)Cl)C(=O)Cl)C(=O)Cl | 265.5 | 0.13 | cyclohexane | - | - | - | - | 1.13 | 10.2 | - | - | C | - | - | 25 | 10 | 3000 | Na+ | SO42- | 1 | 0.102 | 0.358 | -365 | -2 | 0.23 | 0.379 | -1080 | 10 | - | 3.6 | 35 | 10.1016/j.memsci.2005.12.014 | 501
Piperazine | C1CNCCN1 | 86.14 | - |  |  | - | 0.761 | trimesoyl chloride (265.5) | C1=C(C=C(C=C1C(=O)Cl)C(=O)Cl)C(=O)Cl | 265.5 | 0.25 | hexane | - | - | - | - | 1.011 | 9.38 | - | Dodecyl dihydrogen phosphate | CCCCCCCCCCCCOP(=O)(O)O | 0.0125 | 30 | 60 | 4 | 1000 | Na+ | Cl- | 1 | 0.102 | 0.358 | -365 | -1 | 0.181 | 0.332 | -340 | 30 | - | - | 35.2 | 10.1038/s41467-024-46887-4 | 631
Piperazine | C1CNCCN1 | 86.14 | - |  |  | - | 0.2 | trimesoyl chloride (265.5) | C1=C(C=C(C=C1C(=O)Cl)C(=O)Cl)C(=O)Cl | 265.5 | 0.1 | hexane | - | - | - | - | 0.3 | 6.16 | - | - | C | - | 10 | 100 | 10.3 | 1000 | Na+ | Cl- | 1 | 0.102 | 0.358 | -365 | -1 | 0.181 | 0.332 | -340 | 45 | - | 5.8 | 35.3 | 10.1016/j.desal.2014.05.007 | 425
Piperazine | C1CNCCN1 | 86.14 | 3,5-diaminobenzoic acid | C1=C(C=C(C=C1N)N)C(=O)O | 152.15 | 39 | 1.95 | trimesoyl chloride (265.5) | C1=C(C=C(C=C1C(=O)Cl)C(=O)Cl)C(=O)Cl | 265.5 | 0.153 | hexane | - | - | - | - | 2.103 | 38.86 | - | - | C | - | - | - | 4.5 | 585 | Na+ | Cl- | 1 | 0.102 | 0.358 | -365 | -1 | 0.181 | 0.332 | -340 | 30 | - | 3 | 35.3 | 10.1016/j.memsci.2005.01.021 | 520
Piperazine | C1CNCCN1 | 86.14 | - |  |  | - | 2 | trimesoyl chloride (265.5) | C1=C(C=C(C=C1C(=O)Cl)C(=O)Cl)C(=O)Cl | 265.5 | 0.1 | hexane | - | - | - | - | 2.1 | 61.64 | - | - | C | - | 5 | 90 | 10.3 | 1000 | Na+ | Cl- | 1 | 0.102 | 0.358 | -365 | -1 | 0.181 | 0.332 | -340 | 45 | - | 2.5 | 35.3 | 10.1016/j.desal.2014.05.007 | 537
Piperazine | C1CNCCN1 | 86.14 | - |  |  | - | 2 | trimesoyl chloride (265.5) | C1=C(C=C(C=C1C(=O)Cl)C(=O)Cl)C(=O)Cl | 265.5 | 0.1 | hexane | - | - | - | - | 2.1 | 61.64 | - | - | C | - | 30 | 22 | 7 | 2000 | Na+ | Cl- | 1 | 0.102 | 0.358 | -365 | -1 | 0.181 | 0.332 | -340 | 30 | - | 3.7 | 35.5 | 10.1016/j.desal.2014.10.036 | 492
Piperazine | C1CNCCN1 | 86.14 | - |  |  | - | 0.35 | trimesoyl chloride (265.5) | C1=C(C=C(C=C1C(=O)Cl)C(=O)Cl)C(=O)Cl | 265.5 | 0.304 | hexane | - | - | - | - | 0.654 | 3.55 | - | - | C | - | 15 | 50 | 6 | 1000 | Na+ | Cl- | 1 | 0.102 | 0.358 | -365 | -1 | 0.181 | 0.332 | -340 | 60 | - | - | 35.9 | 10.1016/j.memsci.2018.11.019 | 190
Piperazine | C1CNCCN1 | 86.14 | 3,5-diaminobenzoic acid | C1=C(C=C(C=C1N)N)C(=O)O | 152.15 | 39 | 1.95 | trimesoyl chloride (265.5) | C1=C(C=C(C=C1C(=O)Cl)C(=O)Cl)C(=O)Cl | 265.5 | 0.229 | hexane | - | - | - | - | 2.179 | 25.96 | - | - | C | - | - | - | 4.5 | 585 | Na+ | Cl- | 1 | 0.102 | 0.358 | -365 | -1 | 0.181 | 0.332 | -340 | 30 | - | 2.5 | 36 | 10.1016/j.memsci.2005.01.021 | 539
Tannic acid | C1=C(C=C(C(=C1O)O)O)C(=O)OC2=CC(=CC(=C2O)O)C(=O)OCC3C(C(C(C(O3)OC(=O)C4=CC(=C(C(=C4)OC(=O)C5=CC(=C(C(=C5)O)O)O)O)O)OC(=O)C6=CC(=C(C(=C6)OC(=O)C7=CC(=C(C(=C7)O)O)O)O)O)OC(=O)C8=CC(=C(C(=C8)OC(=O)C9=CC(=C(C(=C9)O)O)O)O)O)OC(=O)C1=CC(=C(C(=C1)OC(=O)C1=CC(=C(C(=C1)O)O)O)O)O | 1701.2 | - |  |  | - | 0.3 | trimesoyl chloride (265.5) | C1=C(C=C(C=C1C(=O)Cl)C(=O)Cl)C(=O)Cl | 265.5 | 0.1 | hexane | - | - | - | - | 0.4 | 0.47 | 7 | - | C | - | - | - | 2 | 1200 | Na+ | SO42- | 1 | 0.102 | 0.358 | -365 | -2 | 0.23 | 0.379 | -1080 | 180 | - | - | 36.4 | 10.1016/j.memsci.2012.11.059 | 145
Piperazine | C1CNCCN1 | 86.14 | - |  |  | - | 1 | trimesoyl chloride (265.5) | C1=C(C=C(C=C1C(=O)Cl)C(=O)Cl)C(=O)Cl | 265.5 | 0.15 | hexane | - | - | - | - | 1.15 | 20.55 | - | - | C | - | 15 | 60 | 6 | 2000 | Na+ | Cl- | 1 | 0.102 | 0.358 | -365 | -1 | 0.181 | 0.332 | -340 | 60 | - | 4.6 | 36.5 | 10.1021/acsami.0c13386 | 468
Piperazine | C1CNCCN1 | 86.14 | - |  |  | - | 0.35 | trimesoyl chloride (265.5) | C1=C(C=C(C=C1C(=O)Cl)C(=O)Cl)C(=O)Cl | 265.5 | 0.306 | hexane | - | - | - | - | 0.656 | 3.53 | 12 | - | C | - | 15 | 50 | 6 | 1000 | Na+ | Cl- | 1 | 0.102 | 0.358 | -365 | -1 | 0.181 | 0.332 | -340 | 60 | - | 5.87 | 36.8 | 10.1016/j.memsci.2017.11.057 | 422
Piperazine | C1CNCCN1 | 86.14 | - |  |  | - | 1 | trimesoyl chloride (265.5) | C1=C(C=C(C=C1C(=O)Cl)C(=O)Cl)C(=O)Cl | 265.5 | 0.1 | hexane | - | - | - | - | 1.1 | 30.82 | - | - | C | - | 3 | 90 | 10.3 | 1000 | Na+ | Cl- | 1 | 0.102 | 0.358 | -365 | -1 | 0.181 | 0.332 | -340 | 45 | - | 2.6 | 37.2 | 10.1016/j.desal.2014.05.007 | 533
Dopamine | C1=CC(=C(C=C1CCN)O)O | 153.18 | - |  |  | - | 0.05 | trimesoyl chloride (265.5) | C1=C(C=C(C=C1C(=O)Cl)C(=O)Cl)C(=O)Cl | 265.5 | 0.2 | heptane | - | - | - | - | 0.25 | 0.43 | 7 | - | C | - | - | 22 | 2 | 1000 | Na+ | SO42- | 1 | 0.102 | 0.358 | -365 | -2 | 0.23 | 0.379 | -1080 | 120 | - | - | 37.3 | 10.1016/j.memsci.2014.04.018 | 161
Piperazine | C1CNCCN1 | 86.14 | - |  |  | - | 1.6 | trimesoyl chloride (265.5) | C1=C(C=C(C=C1C(=O)Cl)C(=O)Cl)C(=O)Cl | 265.5 | 0.35 | hexane | sodium dodecyl sulfate | 0.15 | tetraethylammonium chloride | 3.3 | 1.95 | 14.09 | - | - | C | - | - | - | 3.5 | 2000 | Na+ | Cl- | 1 | 0.102 | 0.358 | -365 | -1 | 0.181 | 0.332 | -340 | - | - | - | 37.7 | 10.1016/j.memsci.2014.03.074 | 152
Piperazine | C1CNCCN1 | 86.14 | - |  |  | - | 1 | trimesoyl chloride (265.5) | C1=C(C=C(C=C1C(=O)Cl)C(=O)Cl)C(=O)Cl | 265.5 | 0.228 | hexane | silica | 0.5 | - | - | 1.228 | 13.52 | - | - | C | - | 5 | 80 | 6 | 2000 | Mg2+ | Cl- | 2 | 0.072 | 0.428 | -1830 | -1 | 0.181 | 0.332 | -340 | 60 | - | - | 37.8 | 10.1016/j.desal.2012.06.015 | 6
Piperazine | C1CNCCN1 | 86.14 | - |  |  | - | 0.69 | trimesoyl chloride (265.5) | C1=C(C=C(C=C1C(=O)Cl)C(=O)Cl)C(=O)Cl | 265.5 | 0.3 | toluene | - | - | - | - | 0.99 | 7.09 | 11.5 | - | C | - | 15 | 60 | 6 | 1000 | Na+ | Cl- | 1 | 0.102 | 0.358 | -365 | -1 | 0.181 | 0.332 | -340 | 120 | - | - | 38.1 | 10.1039/C5RA18640D | 220
Piperazine | C1CNCCN1 | 86.14 | - |  |  | - | 1 | trimesoyl chloride (265.5) | C1=C(C=C(C=C1C(=O)Cl)C(=O)Cl)C(=O)Cl | 265.5 | 0.15 | hexane | triethylamine | 0.5 | sodium hydroxide | 0.15 | 1.15 | 20.55 | - | - | C | - | 2 | 22 | 6.9 | 1109.8 | Ca2+ | Cl- | 2 | 0.1 | 0.412 | -1505 | -1 | 0.181 | 0.332 | -340 | 30 | - | - | 38.8 | 10.1021/acs.est.8b01040 | 208
Piperazine | C1CNCCN1 | 86.14 | Bisphenol F | C1=CC(=CC=C1CC2=CC=C(C=C2)O)O | 200.23 | 0.43 | 1 | trimesoyl chloride (265.5) | C1=C(C=C(C=C1C(=O)Cl)C(=O)Cl)C(=O)Cl | 265.5 | 0.15 | hexane | - | - | - | - | 1.15 | 12.36 | - | - | C | - | 3 | 80 | 6 | 2000 | Na+ | Cl- | 1 | 0.102 | 0.358 | -365 | -1 | 0.181 | 0.332 | -340 | 15 | - | 14.7 | 39.1 | 10.1016/j.seppur.2019.115718 | 305
Piperazine | C1CNCCN1 | 86.14 | - |  |  | - | 1.6 | trimesoyl chloride (265.5) | C1=C(C=C(C=C1C(=O)Cl)C(=O)Cl)C(=O)Cl | 265.5 | 0.35 | hexane | sodium dodecyl sulfate | 0.5 | tetraethylammonium chloride | 2.6 | 1.95 | 14.09 | - | - | C | - | 3 | 50 | 3.5 | 500 | Na+ | Cl- | 1 | 0.102 | 0.358 | -365 | -1 | 0.181 | 0.332 | -340 | 20 | - | - | 39.3 | 10.1016/j.desal.2012.10.038 | 12
Piperazine | C1CNCCN1 | 86.14 | - | - |  | - | 0.5 | trimesoyl chloride (265.5) | C1=C(C=C(C=C1C(=O)Cl)C(=O)Cl)C(=O)Cl | 265.5 | 0.15 | hexane | - | - | - | - | 0.65 | 10.27 | - | - | C | - | 8 | 80 | 6 | 1000 | Mg2+ | Cl- | 2 | 0.072 | 0.428 | -1830 | -1 | 0.181 | 0.332 | -340 | 60 | - | - | 39.5 | doi.org/10.1016/j.memsci.2020.117997 | 605
Piperazine | C1CNCCN1 | 86.14 | - |  |  | - | 2 | trimesoyl chloride (265.5) | C1=C(C=C(C=C1C(=O)Cl)C(=O)Cl)C(=O)Cl | 265.5 | 0.15 | hexane | - | - | - | - | 2.15 | 41.1 | - | - | C | - | 10 | 90 | 6 | 1000 | Na+ | Cl- | 1 | 0.102 | 0.358 | -365 | -1 | 0.181 | 0.332 | -340 | 60 | - | - | 39.8 | 10.1039/C9EW00963A | 223
Piperazine | C1CNCCN1 | 86.14 | Triethylamine | CCN(CC)CC | 101.19 | 5 | 2 | trimesoyl chloride (265.5) | C1=C(C=C(C=C1C(=O)Cl)C(=O)Cl)C(=O)Cl | 265.5 | 0.456 | hexane | - | - | - | - | 2.456 | 13.18 | - | cetyltrimethylammonium bromide | CCCCCCCCCCCCCCCC[N+](C)(C)C.[Br-] | 0.381 | 2 | 70 | 10 | 1000 | Mg2+ | Cl- | 2 | 0.072 | 0.428 | -1830 | -1 | 0.181 | 0.332 | -340 | 120 | - | 5.3 | 39.8 | doi.org/10.1016/j.memsci.2009.07.033 | 446
2-Amino-1,3-propanediol | C(C(CO)N)O | 91.11 | - |  |  | - | 1 | trimesoyl chloride (265.5) | C1=C(C=C(C=C1C(=O)Cl)C(=O)Cl)C(=O)Cl | 265.5 | 0.076 | hexane | 4-dimethylaminopyridine | 30 | triethylamine | - | 1.076 | 38.34 | 11.5 | - | C | - | 15 | 40 | 5 | 1000 | Mg2+ | SO42- | 2 | 0.072 | 0.428 | -1830 | -2 | 0.23 | 0.379 | -1080 | 70 | - | - | 40 | doi.org/10.1016/j.memsci.2017.07.054 | 289
4,4’-isopropylidenediphenol | CC(C)(C1=CC=C(C=C1)O)C2=CC=C(C=C2)O | 228.29 | - |  |  | - | 1 | trimesoyl chloride (265.5) | C1=C(C=C(C=C1C(=O)Cl)C(=O)Cl)C(=O)Cl | 265.5 | 0.15 | hexane | - | - | - | - | 1.15 | 7.75 | - | - | C | - | - | - | 3.1 | 0.5866 | Na+ | Cl- | 1 | 0.102 | 0.358 | -365 | -1 | 0.181 | 0.332 | -340 | 30 | - | 13 | 40.2 | 10.1002/app.21157 | 310
4,4’-isopropylidenediphenol | CC(C)(C1=CC=C(C=C1)O)C2=CC=C(C=C2)O | 228.29 | - |  |  | - | 1 | trimesoyl chloride (265.5) | C1=C(C=C(C=C1C(=O)Cl)C(=O)Cl)C(=O)Cl | 265.5 | 0.15 | hexane | - | - | - | - | 1.15 | 7.75 | - | - | C | - | - | - | 4.48 | 0.5866 | Na+ | Cl- | 1 | 0.102 | 0.358 | -365 | -1 | 0.181 | 0.332 | -340 | 60 | - | 6.1 | 40.3 | 10.1002/app.21157 | 412
Piperazine | C1CNCCN1 | 86.14 | - |  |  | - | 0.761 | trimesoyl chloride (265.5) | C1=C(C=C(C=C1C(=O)Cl)C(=O)Cl)C(=O)Cl | 265.5 | 0.25 | hexane | - | - | - | - | 1.011 | 9.38 | - | Dodecyl dihydrogen phosphate | CCCCCCCCCCCCOP(=O)(O)O | 0.01 | 30 | 60 | 4 | 1000 | Na+ | Cl- | 1 | 0.102 | 0.358 | -365 | -1 | 0.181 | 0.332 | -340 | 30 | - | - | 40.3 | 10.1038/s41467-024-46887-4 | 632
Piperazine | C1CNCCN1 | 86.14 | - |  |  | - | 0.25 | trimesoyl chloride (265.5) | C1=C(C=C(C=C1C(=O)Cl)C(=O)Cl)C(=O)Cl | 265.5 | 0.304 | hexane | - | - | - | - | 0.554 | 2.53 | - | - | C | - | 30 | 60 | 4 | 1000 | Mg2+ | Cl- | 2 | 0.072 | 0.428 | -1830 | -1 | 0.181 | 0.332 | -340 | 30 | - | 6.7 | 40.5 | 10.1038/s41467-020-15771-2 | 390
4,4’-isopropylidenediphenol | CC(C)(C1=CC=C(C=C1)O)C2=CC=C(C=C2)O | 228.29 | - |  |  | - | 1 | trimesoyl chloride (265.5) | C1=C(C=C(C=C1C(=O)Cl)C(=O)Cl)C(=O)Cl | 265.5 | 0.15 | hexane | - | - | - | - | 1.15 | 7.75 | - | - | C | - | - | - | 4.48 | 0.5866 | Na+ | Cl- | 1 | 0.102 | 0.358 | -365 | -1 | 0.181 | 0.332 | -340 | 90 | - | 2.5 | 40.8 | 10.1002/app.21157 | 535
Piperazine | C1CNCCN1 | 86.14 | - |  |  | - | 2 | trimesoyl chloride (265.5) | C1=C(C=C(C=C1C(=O)Cl)C(=O)Cl)C(=O)Cl | 265.5 | 0.15 | hexane | - | - | - | - | 2.15 | 41.1 | - | - | C | - | 10 | 90 | 6 | 1000 | Ca2+ | Cl- | 2 | 0.1 | 0.412 | -1505 | -1 | 0.181 | 0.332 | -340 | 60 | - | - | 41.6 | 10.1039/C9EW00963A | 224
Piperazine | C1CNCCN1 | 86.14 | - |  |  | - | 0.25 | trimesoyl chloride (265.5) | C1=C(C=C(C=C1C(=O)Cl)C(=O)Cl)C(=O)Cl | 265.5 | 0.304 | hexane | sodium dodecyl sulfate | 0.5 | - | - | 0.554 | 2.53 | - | - | C | - | 30 | 60 | 4 | 1000 | Na+ | Cl- | 1 | 0.102 | 0.358 | -365 | -1 | 0.181 | 0.332 | -340 | 30 | - | 10.5 | 42.1 | 10.1038/s41467-020-15771-2 | 323
Piperazine | C1CNCCN1 | 86.14 | - |  |  | - | 0.35 | trimesoyl chloride (265.5) | C1=C(C=C(C=C1C(=O)Cl)C(=O)Cl)C(=O)Cl | 265.5 | 0.304 | hexane | - | - | - | - | 0.654 | 3.55 | - | - | C | - | 15 | 50 | 6 | 1000 | Mg2+ | Cl- | 2 | 0.072 | 0.428 | -1830 | -1 | 0.181 | 0.332 | -340 | 60 | - | - | 42.6 | 10.1016/j.memsci.2018.11.019 | 189
Piperazine | C1CNCCN1 | 86.14 | Triethylamine | CCN(CC)CC | 101.19 | 5 | 2 | trimesoyl chloride (265.5) | C1=C(C=C(C=C1C(=O)Cl)C(=O)Cl)C(=O)Cl | 265.5 | 0.456 | hexane | - | - | - | - | 2.456 | 13.18 | - | sodium dodecyl sulfate | CCCCCCCCCCCCOS(=O)(=O)O.[Na+] | 0.763 | 2 | 70 | 10 | 1000 | Na+ | Cl- | 1 | 0.102 | 0.358 | -365 | -1 | 0.181 | 0.332 | -340 | 120 | - | 7.7 | 42.7 | doi.org/10.1016/j.memsci.2009.07.033 | 373
Tannic acid | C1=C(C=C(C(=C1O)O)O)C(=O)OC2=CC(=CC(=C2O)O)C(=O)OCC3C(C(C(C(O3)OC(=O)C4=CC(=C(C(=C4)OC(=O)C5=CC(=C(C(=C5)O)O)O)O)O)OC(=O)C6=CC(=C(C(=C6)OC(=O)C7=CC(=C(C(=C7)O)O)O)O)O)OC(=O)C8=CC(=C(C(=C8)OC(=O)C9=CC(=C(C(=C9)O)O)O)O)O)OC(=O)C1=CC(=C(C(=C1)OC(=O)C1=CC(=C(C(=C1)O)O)O)O)O | 1701.2 | - |  |  | - | 0.4 | trimesoyl chloride (265.5) | C1=C(C=C(C=C1C(=O)Cl)C(=O)Cl)C(=O)Cl | 265.5 | 0.1 | hexane | - | - | - | - | 0.5 | 0.62 | 7 | - | C | - | - | - | 2 | 1200 | Na+ | SO42- | 1 | 0.102 | 0.358 | -365 | -2 | 0.23 | 0.379 | -1080 | 180 | - | - | 42.8 | 10.1016/j.memsci.2012.11.059 | 146
Piperazine | C1CNCCN1 | 86.14 | - |  |  | - | 0.761 | trimesoyl chloride (265.5) | C1=C(C=C(C=C1C(=O)Cl)C(=O)Cl)C(=O)Cl | 265.5 | 0.25 | hexane | - | - | - | - | 1.011 | 9.38 | - | Dodecyl dihydrogen phosphate | CCCCCCCCCCCCOP(=O)(O)O | 0.01 | 30 | 60 | 4 | 1000 | Li+ | Cl- | 1 | 0.069 | 0.382 | -475 | -1 | 0.181 | 0.332 | -340 | 30 | - | 8.5 | 43 | 10.1038/s41467-024-46887-4 | 562
Piperazine | C1CNCCN1 | 86.14 | 3,5-diaminobenzoic acid | C1=C(C=C(C=C1N)N)C(=O)O | 152.15 | 39 | 1.95 | trimesoyl chloride (265.5) | C1=C(C=C(C=C1C(=O)Cl)C(=O)Cl)C(=O)Cl | 265.5 | 3.06 | hexane | - | - | - | - | 5.01 | 1.94 | - | - | C | - | - | - | 4.5 | 585 | Na+ | Cl- | 1 | 0.102 | 0.358 | -365 | -1 | 0.181 | 0.332 | -340 | 10 | - | 2.5 | 43.6 | 10.1016/j.memsci.2005.01.021 | 538
Piperazine | C1CNCCN1 | 86.14 | - |  |  | - | 2 | trimesoyl chloride (265.5) | C1=C(C=C(C=C1C(=O)Cl)C(=O)Cl)C(=O)Cl | 265.5 | 0.2 | hexane | - | - | - | - | 2.2 | 30.82 | - | - | C | - | 3 | 80 | 5 | 1000 | Na+ | Cl- | 1 | 0.102 | 0.358 | -365 | -1 | 0.181 | 0.332 | -340 | 40 | 11.3 | 10.5 | 44 | 10.1016/j.desal.2010.02.034 | 321
Piperazine | C1CNCCN1 | 86.14 | - |  |  | - | 0.25 | trimesoyl chloride (265.5) | C1=C(C=C(C=C1C(=O)Cl)C(=O)Cl)C(=O)Cl | 265.5 | 0.304 | hexane | sodium dodecyl sulfate | 1 | - | - | 0.554 | 2.53 | - | - | C | - | 30 | 60 | 4 | 1000 | Na+ | Cl- | 1 | 0.102 | 0.358 | -365 | -1 | 0.181 | 0.332 | -340 | 30 | - | 10.6 | 44.2 | 10.1038/s41467-020-15771-2 | 320
Piperazine | C1CNCCN1 | 86.14 | - |  |  | - | 1 | trimesoyl chloride (265.5) | C1=C(C=C(C=C1C(=O)Cl)C(=O)Cl)C(=O)Cl | 265.5 | 0.15 | hexane | triethylamine | 0.5 | sodium hydroxide | 0.15 | 1.15 | 20.55 | - | - | C | - | 2 | 22 | 6.9 | 2219.6 | Ca2+ | Cl- | 2 | 0.1 | 0.412 | -1505 | -1 | 0.181 | 0.332 | -340 | 30 | - | - | 44.5 | 10.1021/acs.est.8b01040 | 207
Piperazine | C1CNCCN1 | 86.14 | - |  |  | - | 0.35 | trimesoyl chloride (265.5) | C1=C(C=C(C=C1C(=O)Cl)C(=O)Cl)C(=O)Cl | 265.5 | 0.306 | hexane | - | - | - | - | 0.656 | 3.53 | 12 | - | C | - | 15 | 50 | 6 | 1000 | Mg2+ | Cl- | 2 | 0.072 | 0.428 | -1830 | -1 | 0.181 | 0.332 | -340 | 60 | - | 5.87 | 44.5 | 10.1016/j.memsci.2017.11.057 | 421
2-Amino-1,3-propanediol | C(C(CO)N)O | 91.11 | - |  |  | - | 1 | trimesoyl chloride (265.5) | C1=C(C=C(C=C1C(=O)Cl)C(=O)Cl)C(=O)Cl | 265.5 | 0.076 | hexane | 4-dimethylaminopyridine | 0.1 | triethylamine | - | 1.076 | 38.34 | 11.5 | - | C | - | 15 | 40 | 5 | 1000 | Mg2+ | SO42- | 2 | 0.072 | 0.428 | -1830 | -2 | 0.23 | 0.379 | -1080 | 70 | - | - | 44.6 | doi.org/10.1016/j.memsci.2017.07.054 | 286
Diethylenetriamine | C(CNCCN)N | 103.17 | - |  |  | - | 1 | trimesoyl chloride (265.5) | C1=C(C=C(C=C1C(=O)Cl)C(=O)Cl)C(=O)Cl | 265.5 | 1.504 | toluene | - | - | - | - | 2.504 | 1.71 | - | - | C | - | - | 25 | 4 | 1000 | Mg2+ | Cl- | 2 | 0.072 | 0.428 | -1830 | -1 | 0.181 | 0.332 | -340 | 120 | - | - | 44.9 | 10.1016/j.memsci.2008.09.021 | 84
Piperazine | C1CNCCN1 | 86.14 | - |  |  | - | 0.2 | trimesoyl chloride (265.5) | C1=C(C=C(C=C1C(=O)Cl)C(=O)Cl)C(=O)Cl | 265.5 | 0.24 | IP1016 | - | - | - | - | 0.44 | 2.57 | - | - | C | - | 5 | 40 | 10 | 2000 | Na+ | Cl- | 1 | 0.102 | 0.358 | -365 | -1 | 0.181 | 0.332 | -340 | 40 | - | - | 45 | 10.1016/j.memsci.2007.11.002 | 49
Triethylenetetramine | C(CNCCNCCN)N | 146.23 | - |  |  | - | 0.3 | trimesoyl chloride (265.5) | C1=C(C=C(C=C1C(=O)Cl)C(=O)Cl)C(=O)Cl | 265.5 | 0.304 | heptane | - | - | - | - | 0.604 | 1.79 | - | - | C | - | 30 | 22 | 2 | 1000 | Mg2+ | SO42- | 2 | 0.072 | 0.428 | -1830 | -2 | 0.23 | 0.379 | -1080 | 60 | - | - | 45.2 | 10.1021/acs.iecr.5b01950 | 218
Piperazine | C1CNCCN1 | 86.14 | - |  |  | - | 0.2 | trimesoyl chloride (265.5) | C1=C(C=C(C=C1C(=O)Cl)C(=O)Cl)C(=O)Cl | 265.5 | 0.24 | IP1016 | - | - | - | - | 0.44 | 2.57 | - | - | C | - | 5 | 80 | 10 | 2000 | Na+ | Cl- | 1 | 0.102 | 0.358 | -365 | -1 | 0.181 | 0.332 | -340 | 10 | - | - | 45.5 | 10.1016/j.memsci.2007.11.002 | 45
Piperazine | C1CNCCN1 | 86.14 | Triethylamine | CCN(CC)CC | 101.19 | 5 | 2 | trimesoyl chloride (265.5) | C1=C(C=C(C=C1C(=O)Cl)C(=O)Cl)C(=O)Cl | 265.5 | 0.456 | hexane | - | - | - | - | 2.456 | 13.18 | - | sodium dodecyl sulfate | CCCCCCCCCCCCOS(=O)(=O)O.[Na+] | 0.153 | 2 | 70 | 10 | 1000 | Na+ | Cl- | 1 | 0.102 | 0.358 | -365 | -1 | 0.181 | 0.332 | -340 | 120 | - | 4.9 | 45.7 | doi.org/10.1016/j.memsci.2009.07.033 | 458
Piperazine | C1CNCCN1 | 86.14 | 3,5-diaminobenzoic acid | C1=C(C=C(C=C1N)N)C(=O)O | 152.15 | 39 | 1.95 | trimesoyl chloride (265.5) | C1=C(C=C(C=C1C(=O)Cl)C(=O)Cl)C(=O)Cl | 265.5 | 0.229 | hexane | - | - | - | - | 2.179 | 25.96 | - | - | C | - | - | - | 4.5 | 585 | Na+ | Cl- | 1 | 0.102 | 0.358 | -365 | -1 | 0.181 | 0.332 | -340 | 10 | - | 2.7 | 45.8 | 10.1016/j.memsci.2005.01.021 | 531
Piperazine | C1CNCCN1 | 86.14 | 3,5-diaminobenzoic acid | C1=C(C=C(C=C1N)N)C(=O)O | 152.15 | 39 | 1.95 | trimesoyl chloride (265.5) | C1=C(C=C(C=C1C(=O)Cl)C(=O)Cl)C(=O)Cl | 265.5 | 3.06 | hexane | - | - | - | - | 5.01 | 1.94 | - | - | C | - | - | - | 4.5 | 585 | Na+ | Cl- | 1 | 0.102 | 0.358 | -365 | -1 | 0.181 | 0.332 | -340 | 30 | - | 2.2 | 45.9 | 10.1016/j.memsci.2005.01.021 | 545
Piperazine | C1CNCCN1 | 86.14 | - |  |  | - | 1.6 | trimesoyl chloride (265.5) | C1=C(C=C(C=C1C(=O)Cl)C(=O)Cl)C(=O)Cl | 265.5 | 0.35 | hexane | sodium dodecyl sulfate | 0.15 | benzyltriethylammonium chloride | 4.56 | 1.95 | 14.09 | - | - | C | - | - | - | 3.5 | 2000 | Na+ | Cl- | 1 | 0.102 | 0.358 | -365 | -1 | 0.181 | 0.332 | -340 | - | - | - | 46.7 | 10.1016/j.memsci.2014.03.074 | 154
Piperazine | C1CNCCN1 | 86.14 | - |  |  | - | 2 | trimesoyl chloride (265.5) | C1=C(C=C(C=C1C(=O)Cl)C(=O)Cl)C(=O)Cl | 265.5 | 0.15 | hexane | - | - | - | - | 2.15 | 41.1 | - | - | C | - | 10 | 90 | 6 | 1000 | Mg2+ | Cl- | 2 | 0.072 | 0.428 | -1830 | -1 | 0.181 | 0.332 | -340 | 60 | - | - | 46.9 | 10.1039/C9EW00963A | 225
2-Amino-1,3-propanediol | C(C(CO)N)O | 91.11 | - |  |  | - | 1 | trimesoyl chloride (265.5) | C1=C(C=C(C=C1C(=O)Cl)C(=O)Cl)C(=O)Cl | 265.5 | 0.076 | hexane | 4-dimethylaminopyridine | 0.5 | triethylamine | - | 1.076 | 38.34 | 11.5 | - | C | - | 15 | 40 | 5 | 1000 | Na+ | Cl- | 1 | 0.102 | 0.358 | -365 | -1 | 0.181 | 0.332 | -340 | 70 | - | - | 47.8 | doi.org/10.1016/j.memsci.2017.07.054 | 284
Piperazine | C1CNCCN1 | 86.14 | - |  |  | - | 1.6 | trimesoyl chloride (265.5) | C1=C(C=C(C=C1C(=O)Cl)C(=O)Cl)C(=O)Cl | 265.5 | 0.35 | hexane | sodium dodecyl sulfate | 0.15 | tetrabutylammonium bromide | 6.45 | 1.95 | 14.09 | - | - | C | - | - | - | 3.5 | 2000 | Na+ | Cl- | 1 | 0.102 | 0.358 | -365 | -1 | 0.181 | 0.332 | -340 | - | - | - | 47.9 | 10.1016/j.memsci.2014.03.074 | 153
Piperazine | C1CNCCN1 | 86.14 | - |  |  | - | 1 | isophthaloyal chloride (203.02) | C1=CC(=CC(=C1)C(=O)Cl)C(=O)Cl | 203.02 | 0.1 | hexane | - | - | - | - | 1.1 | 23.57 | - | - | C | - | 5 | 80 | 10.3 | 1000 | Mg2+ | SO42- | 2 | 0.072 | 0.428 | -1830 | -2 | 0.23 | 0.379 | -1080 | 90 | - | - | 47.9 | doi.org/10.1016/j.memsci.2009.06.025 | 250
Tannic acid | C1=C(C=C(C(=C1O)O)O)C(=O)OC2=CC(=CC(=C2O)O)C(=O)OCC3C(C(C(C(O3)OC(=O)C4=CC(=C(C(=C4)OC(=O)C5=CC(=C(C(=C5)O)O)O)O)O)OC(=O)C6=CC(=C(C(=C6)OC(=O)C7=CC(=C(C(=C7)O)O)O)O)O)OC(=O)C8=CC(=C(C(=C8)OC(=O)C9=CC(=C(C(=C9)O)O)O)O)O)OC(=O)C1=CC(=C(C(=C1)OC(=O)C1=CC(=C(C(=C1)O)O)O)O)O | 1701.2 | - |  |  | - | 0.5 | trimesoyl chloride (265.5) | C1=C(C=C(C=C1C(=O)Cl)C(=O)Cl)C(=O)Cl | 265.5 | 0.1 | hexane | - | - | - | - | 0.6 | 0.78 | 7 | - | C | - | - | - | 2 | 1200 | Na+ | SO42- | 1 | 0.102 | 0.358 | -365 | -2 | 0.23 | 0.379 | -1080 | 180 | - | - | 48.3 | 10.1016/j.memsci.2012.11.059 | 147
Piperazine | C1CNCCN1 | 86.14 | Triethylamine | CCN(CC)CC | 101.19 | 5 | 2 | trimesoyl chloride (265.5) | C1=C(C=C(C=C1C(=O)Cl)C(=O)Cl)C(=O)Cl | 265.5 | 0.456 | hexane | - | - | - | - | 2.456 | 13.18 | - | - | C | - | 2 | 70 | 10 | 1000 | Na+ | Cl- | 1 | 0.102 | 0.358 | -365 | -1 | 0.181 | 0.332 | -340 | 120 | - | 4.6 | 48.6 | doi.org/10.1016/j.memsci.2009.07.033 | 469
Piperazine | C1CNCCN1 | 86.14 | 3,5-diaminobenzoic acid | C1=C(C=C(C=C1N)N)C(=O)O | 152.15 | 1 | 0.75 | trimesoyl chloride (265.5) | C1=C(C=C(C=C1C(=O)Cl)C(=O)Cl)C(=O)Cl | 265.5 | 0.15 | hexane | - | - | - | - | 0.9 | 12.07 | - | - | C | - | 5 | 60 | 5 | 317 | Mg2+ | Cl- | 2 | 0.072 | 0.428 | -1830 | -1 | 0.181 | 0.332 | -340 | 60 | - | - | 49.1 | 10.1016/j.memsci.2018.11.013 | 183
4,4’-isopropylidenediphenol | CC(C)(C1=CC=C(C=C1)O)C2=CC=C(C=C2)O | 228.29 | - |  |  | - | 1 | trimesoyl chloride (265.5) | C1=C(C=C(C=C1C(=O)Cl)C(=O)Cl)C(=O)Cl | 265.5 | 0.15 | hexane | - | - | - | - | 1.15 | 7.75 | - | - | C | - | - | - | 4.48 | 0.5866 | Na+ | Cl- | 1 | 0.102 | 0.358 | -365 | -1 | 0.181 | 0.332 | -340 | 30 | - | 11 | 49.2 | 10.1002/app.21157 | 317
1,3-cyclohexanebis(methylamine) | C1CC(CC(C1)CN)CN | 142.24 | - |  |  | - | 0.5 | trimesoyl chloride (265.5) | C1=C(C=C(C=C1C(=O)Cl)C(=O)Cl)C(=O)Cl | 265.5 | 0.2 | hexane | - | - | - | - | 0.7 | 4.67 | - | - | C | - | 3 | 65 | 10 | 2000 | Na+ | Cl- | 1 | 0.102 | 0.358 | -365 | -1 | 0.181 | 0.332 | -340 | 90 | - | 7.3 | 49.8 | 10.1016/j.memsci.2007.10.004 | 384
Piperazine | C1CNCCN1 | 86.14 | 4,4′-bipiperidyl dihydrochloride | C1CNCCC1C2CCNCC2.Cl.Cl | 241.2 | 1 | 0.5 | trimesoyl chloride (265.5) | C1=C(C=C(C=C1C(=O)Cl)C(=O)Cl)C(=O)Cl | 265.5 | 0.15 | hexane | triethylamine | 0.5 | sodium hydroxide | 0.15 | 0.65 | 6.97 | - | - | C | - | 2 | 22 | 6.9 | 116.88 | Na+ | Cl- | 1 | 0.102 | 0.358 | -365 | -1 | 0.181 | 0.332 | -340 | 30 | - | - | 50 | 10.1021/acs.est.8b01040 | 198
Piperazine | C1CNCCN1 | 86.14 | - |  |  | - | 2 | trimesoyl chloride (265.5) | C1=C(C=C(C=C1C(=O)Cl)C(=O)Cl)C(=O)Cl | 265.5 | 0.1 | hexane | - | - | - | - | 2.1 | 61.64 | - | - | C | - | 5 | 80 | 10.3 | 2000 | Na+ | Cl- | 1 | 0.102 | 0.358 | -365 | -1 | 0.181 | 0.332 | -340 | 90 | - | - | 50.2 | doi.org/10.1016/j.memsci.2009.06.025 | 245
Piperazine | C1CNCCN1 | 86.14 | - |  |  | - | 2 | trimesoyl chloride (265.5) | C1=C(C=C(C=C1C(=O)Cl)C(=O)Cl)C(=O)Cl | 265.5 | 0.15 | hexane | - | - | - | - | 2.15 | 41.1 | - | - | C | - | 10 | 90 | 6 | 1000 | Na+ | SO42- | 1 | 0.102 | 0.358 | -365 | -2 | 0.23 | 0.379 | -1080 | 60 | - | - | 50.3 | 10.1039/C9EW00963A | 226
Piperazine | C1CNCCN1 | 86.14 | - |  |  | - | 1 | trimesoyl chloride (265.5) | C1=C(C=C(C=C1C(=O)Cl)C(=O)Cl)C(=O)Cl | 265.5 | 0.228 | hexane | silica | 0.1 | - | - | 1.228 | 13.52 | - | - | C | - | 5 | 80 | 6 | 2000 | Mg2+ | Cl- | 2 | 0.072 | 0.428 | -1830 | -1 | 0.181 | 0.332 | -340 | 60 | - | - | 50.4 | 10.1016/j.desal.2012.06.015 | 5
m-phenylenediamine | C1=CC(=CC(=C1)N)N | 108.14 | - |  |  | - | 0.5 | isophthaloyal chloride (203.02) | C1=CC(=CC(=C1)C(=O)Cl)C(=O)Cl | 203.02 | 0.1 | hexane | - | - | - | - | 0.6 | 9.39 | - | - | C | - | 5 | 80 | 10.3 | 2000 | Na+ | Cl- | 1 | 0.102 | 0.358 | -365 | -1 | 0.181 | 0.332 | -340 | 90 | - | 3.1 | 50.5 | doi.org/10.1016/j.memsci.2009.06.025 | 295
Piperazine | C1CNCCN1 | 86.14 | Triethylamine | CCN(CC)CC | 101.19 | 5 | 2 | trimesoyl chloride (265.5) | C1=C(C=C(C=C1C(=O)Cl)C(=O)Cl)C(=O)Cl | 265.5 | 0.456 | hexane | - | - | - | - | 2.456 | 13.18 | - | triton X-100 | CC(C)(C)CC(C)(C)C1=CC=C(C=C1)OCCO | 0.763 | 2 | 70 | 10 | 1000 | Na+ | SO42- | 1 | 0.102 | 0.358 | -365 | -2 | 0.23 | 0.379 | -1080 | 120 | - | 1.5 | 50.7 | doi.org/10.1016/j.memsci.2009.07.033 | 550
Piperazine | C1CNCCN1 | 86.14 | Triethylamine | CCN(CC)CC | 101.19 | 5 | 2 | trimesoyl chloride (265.5) | C1=C(C=C(C=C1C(=O)Cl)C(=O)Cl)C(=O)Cl | 265.5 | 0.456 | hexane | - | - | - | - | 2.456 | 13.18 | - | sodium dodecyl sulfate | CCCCCCCCCCCCOS(=O)(=O)O.[Na+] | 0.381 | 2 | 70 | 10 | 1000 | Na+ | Cl- | 1 | 0.102 | 0.358 | -365 | -1 | 0.181 | 0.332 | -340 | 120 | - | 8.3 | 50.8 | doi.org/10.1016/j.memsci.2009.07.033 | 364
Bis-2, 6-N, N-(2-hydroxyethyl) diaminotoluene | CC1=C(C=CC=C1NCCO)NCCO | 210.27 | - |  |  | - | 4 | trimesoyl chloride (265.5) | C1=C(C=C(C=C1C(=O)Cl)C(=O)Cl)C(=O)Cl | 265.5 | 0.05 | hexane | sodium dodecyl sulfate | 0.1 | - | - | 4.05 | 101.01 | - | - | C | - | 15 | 80 | 4 | 2000 | Mg2+ | SO42- | 2 | 0.072 | 0.428 | -1830 | -2 | 0.23 | 0.379 | -1080 | 180 | - | 4 | 50.9 | 10.1016/j.desal.2013.10.006 | 302
1,4-Diaminocyclohexane | C1CC(CCC1N)N | 114.19 | - |  |  | - | 1 | trimesoyl chloride (265.5) | C1=C(C=C(C=C1C(=O)Cl)C(=O)Cl)C(=O)Cl | 265.5 | 0.15 | hexane | - | - | - | - | 1.15 | 15.5 | - | - | C | - | 5 | 80 | 6 | 2000 | Na+ | SO42- | 1 | 0.102 | 0.358 | -365 | -2 | 0.23 | 0.379 | -1080 | 15 | - | 4.2 | 51.1 | 10.1039/C5RA02560E | 481
Piperazine | C1CNCCN1 | 86.14 | Triethylamine | CCN(CC)CC | 101.19 | 5 | 2 | trimesoyl chloride (265.5) | C1=C(C=C(C=C1C(=O)Cl)C(=O)Cl)C(=O)Cl | 265.5 | 0.456 | hexane | - | - | - | - | 2.456 | 13.18 | - | triton X-100 | CC(C)(C)CC(C)(C)C1=CC=C(C=C1)OCCO | 0.381 | 2 | 70 | 10 | 1000 | Na+ | Cl- | 1 | 0.102 | 0.358 | -365 | -1 | 0.181 | 0.332 | -340 | 120 | - | 3 | 51.4 | doi.org/10.1016/j.memsci.2009.07.033 | 525
Piperazine | C1CNCCN1 | 86.14 | 4-aminobenzoic acid | C1=CC(=CC=C1C(=O)O)N | 137.14 | 1.5 | 0.35 | trimesoyl chloride (265.5) | C1=C(C=C(C=C1C(=O)Cl)C(=O)Cl)C(=O)Cl | 265.5 | 0.2 | hexane | - | - | - | - | 0.55 | 4.59 | - | - | C | - | 10 | 50 | 6 | 1000 | Na+ | SO42- | 1 | 0.102 | 0.358 | -365 | -2 | 0.23 | 0.379 | -1080 | 60 | - | - | 51.8 | doi.org/10.1016/j.memsci.2017.05.062 | 261
4,4’-isopropylidenediphenol | CC(C)(C1=CC=C(C=C1)O)C2=CC=C(C=C2)O | 228.29 | - |  |  | - | 1 | trimesoyl chloride (265.5) | C1=C(C=C(C=C1C(=O)Cl)C(=O)Cl)C(=O)Cl | 265.5 | 0.15 | hexane | - | - | - | - | 1.15 | 7.75 | - | - | C | - | - | - | 3.1 | 0.05866 | Na+ | Cl- | 1 | 0.102 | 0.358 | -365 | -1 | 0.181 | 0.332 | -340 | 90 | - | 2.5 | 51.9 | 10.1002/app.21157 | 536
Ethylenediamine | C(CN)N | 60.1 | - |  |  | - | 1 | trimesoyl chloride (265.5) | C1=C(C=C(C=C1C(=O)Cl)C(=O)Cl)C(=O)Cl | 265.5 | 1.504 | toluene | - | - | - | - | 2.504 | 2.94 | - | - | C | - | - | 25 | 4 | 1000 | Mg2+ | Cl- | 2 | 0.072 | 0.428 | -1830 | -1 | 0.181 | 0.332 | -340 | 120 | - | - | 52.1 | 10.1016/j.memsci.2008.09.021 | 80
Piperazine | C1CNCCN1 | 86.14 | - |  |  | - | 3 | trimesoyl chloride (265.5) | C1=C(C=C(C=C1C(=O)Cl)C(=O)Cl)C(=O)Cl | 265.5 | 0.6 | hexane | - | - | - | - | 3.6 | 15.41 | 9.5 | - | C | - | 20 | 75 | 8 | 500 | Na+ | Cl- | 1 | 0.102 | 0.358 | -365 | -1 | 0.181 | 0.332 | -340 | 1800 | - | 3.7 | 52.3 | 10.1016/j.reactfunctpolym.2014.08.009 | 497
1,3-cyclohexanebis(methylamine) | C1CC(CC(C1)CN)CN | 142.24 | - |  |  | - | 2 | trimesoyl chloride (265.5) | C1=C(C=C(C=C1C(=O)Cl)C(=O)Cl)C(=O)Cl | 265.5 | 0.05 | hexane | - | - | - | - | 2.05 | 74.66 | - | - | C | - | 3 | 65 | 10 | 2000 | Na+ | Cl- | 1 | 0.102 | 0.358 | -365 | -1 | 0.181 | 0.332 | -340 | 10 | - | 6.6 | 52.7 | 10.1016/j.memsci.2007.10.004 | 395
4,4’-isopropylidenediphenol | CC(C)(C1=CC=C(C=C1)O)C2=CC=C(C=C2)O | 228.29 | - |  |  | - | 1 | trimesoyl chloride (265.5) | C1=C(C=C(C=C1C(=O)Cl)C(=O)Cl)C(=O)Cl | 265.5 | 0.15 | hexane | - | - | - | - | 1.15 | 7.75 | - | - | C | - | - | - | 3.1 | 0.05866 | Na+ | Cl- | 1 | 0.102 | 0.358 | -365 | -1 | 0.181 | 0.332 | -340 | 60 | - | 6.4 | 53.3 | 10.1002/app.21157 | 397
Dopamine | C1=CC(=C(C=C1CCN)O)O | 153.18 | - |  |  | - | 0.1 | trimesoyl chloride (265.5) | C1=C(C=C(C=C1C(=O)Cl)C(=O)Cl)C(=O)Cl | 265.5 | 0.2 | heptane | - | - | - | - | 0.3 | 0.87 | 7 | - | C | - | - | 22 | 2 | 1000 | Na+ | SO42- | 1 | 0.102 | 0.358 | -365 | -2 | 0.23 | 0.379 | -1080 | 120 | - | - | 53.5 | 10.1016/j.memsci.2014.04.018 | 162
Triethylenetetramine | C(CNCCNCCN)N | 146.23 | - |  |  | - | 0.3 | trimesoyl chloride (265.5) | C1=C(C=C(C=C1C(=O)Cl)C(=O)Cl)C(=O)Cl | 265.5 | 0.304 | heptane | - | - | - | - | 0.604 | 1.79 | - | - | C | - | 30 | 22 | 2 | 1000 | Na+ | SO42- | 1 | 0.102 | 0.358 | -365 | -2 | 0.23 | 0.379 | -1080 | 90 | - | - | 53.5 | 10.1021/acs.iecr.5b01950 | 219
Dopamine | C1=CC(=C(C=C1CCN)O)O | 153.18 | - |  |  | - | 0.1 | trimesoyl chloride (265.5) | C1=C(C=C(C=C1C(=O)Cl)C(=O)Cl)C(=O)Cl | 265.5 | 0.2 | heptane | - | - | - | - | 0.3 | 0.87 | - | - | C | - | - | 22 | 2 | 1000 | Na+ | SO42- | 1 | 0.102 | 0.358 | -365 | -2 | 0.23 | 0.379 | -1080 | 120 | - | - | 53.8 | 10.1016/j.memsci.2014.04.018 | 172
1,4-Bis(3-aminopropyl)-piperazine | C1CN(CCN1CCCN)CCCN | 200.32 | Triethylamine | CCN(CC)CC | 101.19 | - | 1 | trimesoyl chloride (265.5) | C1=C(C=C(C=C1C(=O)Cl)C(=O)Cl)C(=O)Cl | 265.5 | 0.1 | cyclohexane | sodium dodecyl sulfate | 0.1 | dimethyl sulfoxide | 1 | 1.1 | 13.25 | - | sodium dodecyl sulfate | CCCCCCCCCCCCOS(=O)(=O)O.[Na+] | 1 | - | 25 | 3 | 1000 | Mg2+ | Cl- | 2 | 0.072 | 0.428 | -1830 | -1 | 0.181 | 0.332 | -340 | 10 | - | 4.2 | 54.2 | 10.1016/j.desal.2015.04.027 | 576
Piperazine | C1CNCCN1 | 86.14 | - |  |  | - | 0.2 | trimesoyl chloride (265.5) | C1=C(C=C(C=C1C(=O)Cl)C(=O)Cl)C(=O)Cl | 265.5 | 0.24 | IP1016 | - | - | - | - | 0.44 | 2.57 | - | - | C | - | 5 | 80 | 10 | 2000 | Na+ | Cl- | 1 | 0.102 | 0.358 | -365 | -1 | 0.181 | 0.332 | -340 | 60 | - | - | 55 | 10.1016/j.memsci.2007.11.002 | 48
Piperazine | C1CNCCN1 | 86.14 | - |  |  | - | 0.2 | trimesoyl chloride (265.5) | C1=C(C=C(C=C1C(=O)Cl)C(=O)Cl)C(=O)Cl | 265.5 | 0.24 | IP1016 | - | - | - | - | 0.44 | 2.57 | - | - | C | - | 10 | 80 | 10 | 2000 | Na+ | Cl- | 1 | 0.102 | 0.358 | -365 | -1 | 0.181 | 0.332 | -340 | 40 | - | - | 55.2 | 10.1016/j.memsci.2007.11.002 | 55
Dopamine | C1=CC(=C(C=C1CCN)O)O | 153.18 | - |  |  | - | 0.1 | trimesoyl chloride (265.5) | C1=C(C=C(C=C1C(=O)Cl)C(=O)Cl)C(=O)Cl | 265.5 | 0.1 | heptane | - | - | - | - | 0.2 | 1.73 | - | - | C | - | - | 22 | 2 | 1000 | Na+ | SO42- | 1 | 0.102 | 0.358 | -365 | -2 | 0.23 | 0.379 | -1080 | 120 | - | - | 55.3 | 10.1016/j.memsci.2014.04.018 | 171
2,2′-Oxybis-ethylamine | CN(C)CCOCCN(C)C | 160.26 | - |  |  | - | 2 | trimesoyl chloride (265.5) | C1=C(C=C(C=C1C(=O)Cl)C(=O)Cl)C(=O)Cl | 265.5 | 0.1 | hexane | - | - | - | - | 2.1 | 33.13 | - | - | C | - | 30 | 22 | 7 | 2000 | Mg2+ | SO42- | 2 | 0.072 | 0.428 | -1830 | -2 | 0.23 | 0.379 | -1080 | 30 | - | 5.2 | 55.3 | 10.1016/j.desal.2014.10.036 | 448
Piperazine | C1CNCCN1 | 86.14 | 3,5-diaminobenzoic acid | C1=C(C=C(C=C1N)N)C(=O)O | 152.15 | 39 | 1.95 | trimesoyl chloride (265.5) | C1=C(C=C(C=C1C(=O)Cl)C(=O)Cl)C(=O)Cl | 265.5 | 0.153 | hexane | - | - | - | - | 2.103 | 38.86 | - | - | C | - | - | - | 4.5 | 585 | Na+ | Cl- | 1 | 0.102 | 0.358 | -365 | -1 | 0.181 | 0.332 | -340 | 10 | - | 3.3 | 56.3 | 10.1016/j.memsci.2005.01.021 | 510
Piperazine | C1CNCCN1 | 86.14 | Triethylamine | CCN(CC)CC | 101.19 | 5 | 2 | trimesoyl chloride (265.5) | C1=C(C=C(C=C1C(=O)Cl)C(=O)Cl)C(=O)Cl | 265.5 | 0.456 | hexane | - | - | - | - | 2.456 | 13.18 | - | cetyltrimethylammonium bromide | CCCCCCCCCCCCCCCC[N+](C)(C)C.[Br-] | 0.153 | 2 | 70 | 10 | 1000 | Na+ | Cl- | 1 | 0.102 | 0.358 | -365 | -1 | 0.181 | 0.332 | -340 | 120 | - | 4.5 | 56.4 | doi.org/10.1016/j.memsci.2009.07.033 | 471
4,4’-isopropylidenediphenol | CC(C)(C1=CC=C(C=C1)O)C2=CC=C(C=C2)O | 228.29 | - |  |  | - | 1 | trimesoyl chloride (265.5) | C1=C(C=C(C=C1C(=O)Cl)C(=O)Cl)C(=O)Cl | 265.5 | 0.15 | hexane | - | - | - | - | 1.15 | 7.75 | - | - | C | - | - | - | 3.1 | 0.05866 | Na+ | Cl- | 1 | 0.102 | 0.358 | -365 | -1 | 0.181 | 0.332 | -340 | 30 | - | 6.2 | 57.7 | 10.1002/app.21157 | 297
1,4-Bis(3-aminopropyl)-piperazine | C1CN(CCN1CCCN)CCCN | 200.32 | Triethylamine | CCN(CC)CC | 101.19 | - | 0.5 | trimesoyl chloride (265.5) | C1=C(C=C(C=C1C(=O)Cl)C(=O)Cl)C(=O)Cl | 265.5 | 0.1 | cyclohexane | sodium dodecyl sulfate | 0.1 | dimethyl sulfoxide | 1 | 0.6 | 6.63 | - | sodium dodecyl sulfate | CCCCCCCCCCCCOS(=O)(=O)O.[Na+] | 1 | - | 25 | 3 | 1000 | Mg2+ | Cl- | 2 | 0.072 | 0.428 | -1830 | -1 | 0.181 | 0.332 | -340 | 30 | - | 2.2 | 57.7 | 10.1016/j.desal.2015.04.027 | 586
Dopamine | C1=CC(=C(C=C1CCN)O)O | 153.18 | - |  |  | - | 0.1 | trimesoyl chloride (265.5) | C1=C(C=C(C=C1C(=O)Cl)C(=O)Cl)C(=O)Cl | 265.5 | 0.3 | heptane | - | - | - | - | 0.4 | 0.58 | - | - | C | - | - | 22 | 2 | 1000 | Na+ | SO42- | 1 | 0.102 | 0.358 | -365 | -2 | 0.23 | 0.379 | -1080 | 120 | - | - | 57.8 | 10.1016/j.memsci.2014.04.018 | 173
Piperazine | C1CNCCN1 | 86.14 | - |  |  | - | 0.35 | trimesoyl chloride (265.5) | C1=C(C=C(C=C1C(=O)Cl)C(=O)Cl)C(=O)Cl | 265.5 | 0.304 | hexane | - | - | - | - | 0.654 | 3.55 | 12 | - | C | - | 15 | 50 | 6 | 1000 | Mg2+ | Cl- | 2 | 0.072 | 0.428 | -1830 | -1 | 0.181 | 0.332 | -340 | 60 | - | - | 58 | 10.1016/j.jiec.2018.05.032 | 42
Piperazine | C1CNCCN1 | 86.14 | - |  |  | - | 0.5 | trimesoyl chloride (265.5) | C1=C(C=C(C=C1C(=O)Cl)C(=O)Cl)C(=O)Cl | 265.5 | 0.15 | hexane | triethylamine | 0.5 | sodium hydroxide | 0.15 | 0.65 | 10.27 | - | - | C | - | 2 | 22 | 6.9 | 1168.8 | Na+ | Cl- | 1 | 0.102 | 0.358 | -365 | -1 | 0.181 | 0.332 | -340 | 30 | - | - | 58.6 | 10.1021/acs.est.8b01040 | 203
1,4-Bis(3-aminopropyl)-piperazine | C1CN(CCN1CCCN)CCCN | 200.32 | Triethylamine | CCN(CC)CC | 101.19 | - | 1 | trimesoyl chloride (265.5) | C1=C(C=C(C=C1C(=O)Cl)C(=O)Cl)C(=O)Cl | 265.5 | 0.1 | cyclohexane | sodium dodecyl sulfate | 0.1 | dimethyl sulfoxide | 1 | 1.1 | 13.25 | - | sodium dodecyl sulfate | CCCCCCCCCCCCOS(=O)(=O)O.[Na+] | 1 | - | 25 | 3 | 1000 | Mg2+ | Cl- | 2 | 0.072 | 0.428 | -1830 | -1 | 0.181 | 0.332 | -340 | 15 | - | 3.2 | 58.9 | 10.1016/j.desal.2015.04.027 | 577
Dopamine | C1=CC(=C(C=C1CCN)O)O | 153.18 | - |  |  | - | 0.1 | trimesoyl chloride (265.5) | C1=C(C=C(C=C1C(=O)Cl)C(=O)Cl)C(=O)Cl | 265.5 | 0.5 | heptane | - | - | - | - | 0.6 | 0.35 | - | - | C | - | - | 22 | 2 | 1000 | Na+ | SO42- | 1 | 0.102 | 0.358 | -365 | -2 | 0.23 | 0.379 | -1080 | 120 | - | - | 59 | 10.1016/j.memsci.2014.04.018 | 175
Piperazine | C1CNCCN1 | 86.14 | - |  |  | - | 2.5 | isophthaloyal chloride (203.02) | C1=CC(=CC(=C1)C(=O)Cl)C(=O)Cl | 203.02 | 0.1 | hexane | - | - | - | - | 2.6 | 58.92 | - | - | C | - | 5 | 80 | 10.3 | 2000 | Na+ | Cl- | 1 | 0.102 | 0.358 | -365 | -1 | 0.181 | 0.332 | -340 | 90 | - | - | 59.4 | doi.org/10.1016/j.memsci.2009.06.025 | 246
Diethylenetriamine | C(CNCCN)N | 103.17 | - |  |  | - | 1 | trimesoyl chloride (265.5) | C1=C(C=C(C=C1C(=O)Cl)C(=O)Cl)C(=O)Cl | 265.5 | 1.504 | toluene | - | - | - | - | 2.504 | 1.71 | - | - | C | - | - | 25 | 4 | 1000 | Na+ | SO42- | 1 | 0.102 | 0.358 | -365 | -2 | 0.23 | 0.379 | -1080 | 120 | - | - | 59.8 | 10.1016/j.memsci.2008.09.021 | 85
2-Amino-1,3-propanediol | C(C(CO)N)O | 91.11 | - |  |  | - | 1 | trimesoyl chloride (265.5) | C1=C(C=C(C=C1C(=O)Cl)C(=O)Cl)C(=O)Cl | 265.5 | 0.1145 | hexane | 4-dimethylaminopyridine | 0.1 | triethylamine | - | 1.1145 | 25.45 | 11.5 | - | C | - | 15 | 40 | 5 | 1000 | Na+ | Cl- | 1 | 0.102 | 0.358 | -365 | -1 | 0.181 | 0.332 | -340 | 70 | - | - | 59.8 | doi.org/10.1016/j.memsci.2017.07.054 | 272
Piperazine | C1CNCCN1 | 86.14 | - |  |  | - | 3 | isophthaloyal chloride (203.02) | C1=CC(=CC(=C1)C(=O)Cl)C(=O)Cl | 203.02 | 0.1 | hexane | - | - | - | - | 3.1 | 70.71 | - | - | C | - | 5 | 80 | 10.3 | 2000 | Na+ | Cl- | 1 | 0.102 | 0.358 | -365 | -1 | 0.181 | 0.332 | -340 | 90 | - | - | 60.1 | doi.org/10.1016/j.memsci.2009.06.025 | 247
2-Amino-1,3-propanediol | C(C(CO)N)O | 91.11 | - |  |  | - | 1 | trimesoyl chloride (265.5) | C1=C(C=C(C=C1C(=O)Cl)C(=O)Cl)C(=O)Cl | 265.5 | 0.076 | hexane | 4-dimethylaminopyridine | 0.1 | triethylamine | - | 1.076 | 38.34 | 11.5 | - | C | - | 15 | 40 | 5 | 1000 | Na+ | SO42- | 1 | 0.102 | 0.358 | -365 | -2 | 0.23 | 0.379 | -1080 | 15 | - | - | 60.3 | doi.org/10.1016/j.memsci.2017.07.054 | 292
2-Amino-1,3-propanediol | C(C(CO)N)O | 91.11 | - |  |  | - | 1 | trimesoyl chloride (265.5) | C1=C(C=C(C=C1C(=O)Cl)C(=O)Cl)C(=O)Cl | 265.5 | 0.076 | hexane | 4-dimethylaminopyridine | 1 | triethylamine | - | 1.076 | 38.34 | 11.5 | - | C | - | 15 | 40 | 5 | 1000 | Na+ | Cl- | 1 | 0.102 | 0.358 | -365 | -1 | 0.181 | 0.332 | -340 | 70 | - | - | 60.7 | doi.org/10.1016/j.memsci.2017.07.054 | 285
Piperazine | C1CNCCN1 | 86.14 | - |  |  | - | 0.35 | trimesoyl chloride (265.5) | C1=C(C=C(C=C1C(=O)Cl)C(=O)Cl)C(=O)Cl | 265.5 | 0.2 | hexane | - | - | - | - | 0.55 | 5.39 | - | - | C | - | 10 | 50 | 6 | 1000 | Mg2+ | SO42- | 2 | 0.072 | 0.428 | -1830 | -2 | 0.23 | 0.379 | -1080 | 60 | - | - | 61.1 | doi.org/10.1016/j.memsci.2017.05.062 | 263
Polyethyleneimine | NCC | 60000 | - |  |  | - | 3 | trimesoyl chloride (265.5) | C1=C(C=C(C=C1C(=O)Cl)C(=O)Cl)C(=O)Cl | 265.5 | 0.1 | hexane | - | - | - | - | 3.1 | 0.13 | - | - | C | - | 5 | 22 | 10 | 1000 | Na+ | Cl- | 1 | 0.102 | 0.358 | -365 | -1 | 0.181 | 0.332 | -340 | 60 | - | - | 61.1 | 10.1021/acssuschemeng.6b01299 | 634
1,4-Bis(3-aminopropyl)-piperazine | C1CN(CCN1CCCN)CCCN | 200.32 | Triethylamine | CCN(CC)CC | 101.19 | - | 1.75 | trimesoyl chloride (265.5) | C1=C(C=C(C=C1C(=O)Cl)C(=O)Cl)C(=O)Cl | 265.5 | 0.1 | cyclohexane | sodium dodecyl sulfate | 0.1 | dimethyl sulfoxide | 1 | 1.85 | 23.19 | - | sodium dodecyl sulfate | CCCCCCCCCCCCOS(=O)(=O)O.[Na+] | 1 | - | 25 | 3 | 1000 | Mg2+ | Cl- | 2 | 0.072 | 0.428 | -1830 | -1 | 0.181 | 0.332 | -340 | 30 | - | 2.8 | 61.3 | 10.1016/j.desal.2015.04.027 | 591
Piperazine | C1CNCCN1 | 86.14 | - |  |  | - | 0.2 | trimesoyl chloride (265.5) | C1=C(C=C(C=C1C(=O)Cl)C(=O)Cl)C(=O)Cl | 265.5 | 0.24 | IP1016 | - | - | - | - | 0.44 | 2.57 | - | - | C | - | 5 | 60 | 10 | 2000 | Na+ | Cl- | 1 | 0.102 | 0.358 | -365 | -1 | 0.181 | 0.332 | -340 | 40 | - | - | 61.5 | 10.1016/j.memsci.2007.11.002 | 50
4,4’-isopropylidenediphenol | CC(C)(C1=CC=C(C=C1)O)C2=CC=C(C=C2)O | 228.29 | - |  |  | - | 1 | trimesoyl chloride (265.5) | C1=C(C=C(C=C1C(=O)Cl)C(=O)Cl)C(=O)Cl | 265.5 | 0.15 | hexane | - | - | - | - | 1.15 | 7.75 | - | - | C | - | - | - | 3.1 | 0.05866 | Na+ | Cl- | 1 | 0.102 | 0.358 | -365 | -1 | 0.181 | 0.332 | -340 | 60 | - | 6.1 | 61.5 | 10.1002/app.21157 | 413
4,4’-isopropylidenediphenol | CC(C)(C1=CC=C(C=C1)O)C2=CC=C(C=C2)O | 228.29 | - |  |  | - | 1 | trimesoyl chloride (265.5) | C1=C(C=C(C=C1C(=O)Cl)C(=O)Cl)C(=O)Cl | 265.5 | 0.15 | hexane | - | - | - | - | 1.15 | 7.75 | - | - | C | - | - | - | 4.48 | 5.866 | Na+ | Cl- | 1 | 0.102 | 0.358 | -365 | -1 | 0.181 | 0.332 | -340 | 90 | - | 2.1 | 61.5 | 10.1002/app.21157 | 547
1,4-Bis(3-aminopropyl)-piperazine | C1CN(CCN1CCCN)CCCN | 200.32 | Triethylamine | CCN(CC)CC | 101.19 | - | 0.75 | trimesoyl chloride (265.5) | C1=C(C=C(C=C1C(=O)Cl)C(=O)Cl)C(=O)Cl | 265.5 | 0.1 | cyclohexane | sodium dodecyl sulfate | 0.1 | dimethyl sulfoxide | 1 | 0.85 | 9.94 | - | sodium dodecyl sulfate | CCCCCCCCCCCCOS(=O)(=O)O.[Na+] | 1 | - | 25 | 3 | 1000 | Mg2+ | Cl- | 2 | 0.072 | 0.428 | -1830 | -1 | 0.181 | 0.332 | -340 | 30 | - | 2.2 | 61.8 | 10.1016/j.desal.2015.04.027 | 587
Piperazine | C1CNCCN1 | 86.14 | 4-aminobenzoic acid | C1=CC(=CC=C1C(=O)O)N | 137.14 | 1 | 0.35 | trimesoyl chloride (265.5) | C1=C(C=C(C=C1C(=O)Cl)C(=O)Cl)C(=O)Cl | 265.5 | 0.2 | hexane | - | - | - | - | 0.55 | 4.39 | - | - | C | - | 10 | 50 | 6 | 1000 | Na+ | SO42- | 1 | 0.102 | 0.358 | -365 | -2 | 0.23 | 0.379 | -1080 | 60 | - | - | 62.2 | doi.org/10.1016/j.memsci.2017.05.062 | 265
Piperazine | C1CNCCN1 | 86.14 | 3,5-diaminobenzoic acid | C1=C(C=C(C=C1N)N)C(=O)O | 152.15 | 39 | 1.95 | trimesoyl chloride (265.5) | C1=C(C=C(C=C1C(=O)Cl)C(=O)Cl)C(=O)Cl | 265.5 | 0.0763 | hexane | - | - | - | - | 2.0263 | 77.92 | - | - | C | - | - | - | 4.5 | 100 | Cu2+ | SO42- | 2 | 0.073 | 0.419 | -2010 | -2 | 0.23 | 0.379 | -1080 | 10 | - | 3.6 | 62.6 | 10.1016/j.memsci.2005.01.021 | 500
1,4-Bis(3-aminopropyl)-piperazine | C1CN(CCN1CCCN)CCCN | 200.32 | Triethylamine | CCN(CC)CC | 101.19 | - | 1.25 | trimesoyl chloride (265.5) | C1=C(C=C(C=C1C(=O)Cl)C(=O)Cl)C(=O)Cl | 265.5 | 0.1 | cyclohexane | sodium dodecyl sulfate | 0.1 | dimethyl sulfoxide | 1 | 1.35 | 16.57 | - | sodium dodecyl sulfate | CCCCCCCCCCCCOS(=O)(=O)O.[Na+] | 1 | - | 25 | 3 | 1000 | Mg2+ | Cl- | 2 | 0.072 | 0.428 | -1830 | -1 | 0.181 | 0.332 | -340 | 30 | - | 2.4 | 63 | 10.1016/j.desal.2015.04.027 | 589
Piperazine | C1CNCCN1 | 86.14 | - |  |  | - | 1 | trimesoyl chloride (265.5) | C1=C(C=C(C=C1C(=O)Cl)C(=O)Cl)C(=O)Cl | 265.5 | 0.192 | cyclohexane | - | - | - | - | 1.192 | 16.05 | - | - | C | - | 30 | 70 | 6 | 95 | Mg2+ | Cl- | 2 | 0.072 | 0.428 | -1830 | -1 | 0.181 | 0.332 | -340 | 60 | - | 3 | 63.2 | 10.1016/j.memsci.2018.07.044 | 522
Piperazine | C1CNCCN1 | 86.14 | Triethylamine | CCN(CC)CC | 101.19 | 5 | 2 | trimesoyl chloride (265.5) | C1=C(C=C(C=C1C(=O)Cl)C(=O)Cl)C(=O)Cl | 265.5 | 0.456 | hexane | - | - | - | - | 2.456 | 13.18 | - | triton X-100 | CC(C)(C)CC(C)(C)C1=CC=C(C=C1)OCCO | 0.763 | 2 | 70 | 10 | 1000 | Na+ | Cl- | 1 | 0.102 | 0.358 | -365 | -1 | 0.181 | 0.332 | -340 | 120 | - | 1.5 | 63.3 | doi.org/10.1016/j.memsci.2009.07.033 | 549
Piperazine | C1CNCCN1 | 86.14 | Triethylamine | CCN(CC)CC | 101.19 | 0.3 | 0.6 | trimesoyl chloride (265.5) | C1=C(C=C(C=C1C(=O)Cl)C(=O)Cl)C(=O)Cl | 265.5 | 0.256 | Isoparaphin-G | sodium dodecyl sulfate | 0.01 | - | - | 0.856 | 6.4 | - | - | C | - | 5 | 70 | 5 | 500 | Na+ | Cl- | 1 | 0.102 | 0.358 | -365 | -1 | 0.181 | 0.332 | -340 | 40 | - | - | 63.5 | 10.1016/j.desal.2012.09.011 | 11
Dopamine | C1=CC(=C(C=C1CCN)O)O | 153.18 | - |  |  | - | 0.1 | trimesoyl chloride (265.5) | C1=C(C=C(C=C1C(=O)Cl)C(=O)Cl)C(=O)Cl | 265.5 | 0.4 | heptane | - | - | - | - | 0.5 | 0.43 | - | - | C | - | - | 22 | 2 | 1000 | Na+ | SO42- | 1 | 0.102 | 0.358 | -365 | -2 | 0.23 | 0.379 | -1080 | 120 | - | - | 64.1 | 10.1016/j.memsci.2014.04.018 | 174
Dopamine | C1=CC(=C(C=C1CCN)O)O | 153.18 | - |  |  | - | 0.3 | trimesoyl chloride (265.5) | C1=C(C=C(C=C1C(=O)Cl)C(=O)Cl)C(=O)Cl | 265.5 | 0.2 | heptane | - | - | - | - | 0.5 | 2.6 | 7 | - | C | - | - | 22 | 2 | 1000 | Na+ | SO42- | 1 | 0.102 | 0.358 | -365 | -2 | 0.23 | 0.379 | -1080 | 120 | - | - | 64.4 | 10.1016/j.memsci.2014.04.018 | 164
Piperazine | C1CNCCN1 | 86.14 | - |  |  | - | 0.2 | trimesoyl chloride (265.5) | C1=C(C=C(C=C1C(=O)Cl)C(=O)Cl)C(=O)Cl | 265.5 | 0.24 | IP1016 | - | - | - | - | 0.44 | 2.57 | - | - | C | - | 5 | 80 | 10 | 2000 | Na+ | Cl- | 1 | 0.102 | 0.358 | -365 | -1 | 0.181 | 0.332 | -340 | 20 | - | - | 64.5 | 10.1016/j.memsci.2007.11.002 | 46
Piperazine | C1CNCCN1 | 86.14 | Triethylamine | CCN(CC)CC | 101.19 | 5 | 2 | trimesoyl chloride (265.5) | C1=C(C=C(C=C1C(=O)Cl)C(=O)Cl)C(=O)Cl | 265.5 | 0.456 | hexane | - | - | - | - | 2.456 | 13.18 | - | triton X-100 | CC(C)(C)CC(C)(C)C1=CC=C(C=C1)OCCO | 0.381 | 2 | 70 | 10 | 1000 | Na+ | SO42- | 1 | 0.102 | 0.358 | -365 | -2 | 0.23 | 0.379 | -1080 | 120 | - | 2.9 | 64.5 | doi.org/10.1016/j.memsci.2009.07.033 | 529
Piperazine | C1CNCCN1 | 86.14 | - |  |  | - | 0.2 | trimesoyl chloride (265.5) | C1=C(C=C(C=C1C(=O)Cl)C(=O)Cl)C(=O)Cl | 265.5 | 0.24 | IP1016 | - | - | - | - | 0.44 | 2.57 | - | - | C | - | 3 | 80 | 10 | 2000 | Na+ | Cl- | 1 | 0.102 | 0.358 | -365 | -1 | 0.181 | 0.332 | -340 | 40 | - | - | 65 | 10.1016/j.memsci.2007.11.002 | 53
Piperazine | C1CNCCN1 | 86.14 | - |  |  | - | 0.5 | trimesoyl chloride (265.5) | C1=C(C=C(C=C1C(=O)Cl)C(=O)Cl)C(=O)Cl | 265.5 | 0.15 | hexane | triethylamine | 0.5 | sodium hydroxide | 0.15 | 0.65 | 10.27 | - | - | C | - | 2 | 22 | 6.9 | 584.4 | Na+ | Cl- | 1 | 0.102 | 0.358 | -365 | -1 | 0.181 | 0.332 | -340 | 30 | - | - | 65.1 | 10.1021/acs.est.8b01040 | 202
Piperazine | C1CNCCN1 | 86.14 | - |  |  | - | 0.38 | trimesoyl chloride (265.5) | C1=C(C=C(C=C1C(=O)Cl)C(=O)Cl)C(=O)Cl | 265.5 | 0.25 | hexane | - | - | - | - | 0.63 | 4.68 | - | - | C | - | 30 | 60 | 4 | 1000 | Ca2+ | Cl- | 2 | 0.1 | 0.412 | -1505 | -1 | 0.181 | 0.332 | -340 | 30 | - | - | 65.2 | 10.1038/s41467-024-46887-4 | 623
Piperazine | C1CNCCN1 | 86.14 | - |  |  | - | 0.2 | trimesoyl chloride (265.5) | C1=C(C=C(C=C1C(=O)Cl)C(=O)Cl)C(=O)Cl | 265.5 | 0.24 | IP1016 | - | - | - | - | 0.44 | 2.57 | - | - | C | - | 5 | 100 | 10 | 2000 | Na+ | Cl- | 1 | 0.102 | 0.358 | -365 | -1 | 0.181 | 0.332 | -340 | 40 | - | - | 65.4 | 10.1016/j.memsci.2007.11.002 | 52
Ethylenediamine | C(CN)N | 60.1 | - |  |  | - | 1 | trimesoyl chloride (265.5) | C1=C(C=C(C=C1C(=O)Cl)C(=O)Cl)C(=O)Cl | 265.5 | 1.504 | toluene | - | - | - | - | 2.504 | 2.94 | - | - | C | - | - | 25 | 4 | 1000 | Na+ | SO42- | 1 | 0.102 | 0.358 | -365 | -2 | 0.23 | 0.379 | -1080 | 120 | - | - | 65.4 | 10.1016/j.memsci.2008.09.021 | 81
Piperazine | C1CNCCN1 | 86.14 | 3,5-diaminobenzoic acid | C1=C(C=C(C=C1N)N)C(=O)O | 152.15 | 39 | 1.95 | trimesoyl chloride (265.5) | C1=C(C=C(C=C1C(=O)Cl)C(=O)Cl)C(=O)Cl | 265.5 | 0.0763 | hexane | - | - | - | - | 2.0263 | 77.92 | - | - | C | - | - | - | 4.5 | 100 | Cu2+ | SO42- | 2 | 0.073 | 0.419 | -2010 | -2 | 0.23 | 0.379 | -1080 | 5 | - | 4.6 | 65.4 | 10.1016/j.memsci.2005.01.021 | 467
1,4-Bis(3-aminopropyl)-piperazine | C1CN(CCN1CCCN)CCCN | 200.32 | Triethylamine | CCN(CC)CC | 101.19 | - | 1.25 | trimesoyl chloride (265.5) | C1=C(C=C(C=C1C(=O)Cl)C(=O)Cl)C(=O)Cl | 265.5 | 0.25 | cyclohexane | sodium dodecyl sulfate | 0.1 | dimethyl sulfoxide | 1 | 1.5 | 6.63 | - | sodium dodecyl sulfate | CCCCCCCCCCCCOS(=O)(=O)O.[Na+] | 1 | - | 25 | 3 | 1000 | Mg2+ | Cl- | 2 | 0.072 | 0.428 | -1830 | -1 | 0.181 | 0.332 | -340 | 30 | - | 2.9 | 65.4 | 10.1016/j.desal.2015.04.027 | 599
Piperazine | C1CNCCN1 | 86.14 | - |  |  | - | 0.2 | trimesoyl chloride (265.5) | C1=C(C=C(C=C1C(=O)Cl)C(=O)Cl)C(=O)Cl | 265.5 | 0.24 | IP1016 | - | - | - | - | 0.44 | 2.57 | - | - | C | - | 5 | 80 | 10 | 2000 | Na+ | Cl- | 1 | 0.102 | 0.358 | -365 | -1 | 0.181 | 0.332 | -340 | 40 | - | - | 65.5 | 10.1016/j.memsci.2007.11.002 | 47
Piperazine | C1CNCCN1 | 86.14 | 3,5-diaminobenzoic acid | C1=C(C=C(C=C1N)N)C(=O)O | 152.15 | 39 | 1.95 | trimesoyl chloride (265.5) | C1=C(C=C(C=C1C(=O)Cl)C(=O)Cl)C(=O)Cl | 265.5 | 0.229 | hexane | - | - | - | - | 2.179 | 25.96 | - | - | C | - | - | - | 4.5 | 585 | Na+ | Cl- | 1 | 0.102 | 0.358 | -365 | -1 | 0.181 | 0.332 | -340 | 5 | - | 3.2 | 65.5 | 10.1016/j.memsci.2005.01.021 | 512
Dopamine | C1=CC(=C(C=C1CCN)O)O | 153.18 | - |  |  | - | 0.2 | trimesoyl chloride (265.5) | C1=C(C=C(C=C1C(=O)Cl)C(=O)Cl)C(=O)Cl | 265.5 | 0.2 | heptane | - | - | - | - | 0.4 | 1.73 | 7 | - | C | - | - | 22 | 2 | 1000 | Na+ | SO42- | 1 | 0.102 | 0.358 | -365 | -2 | 0.23 | 0.379 | -1080 | 120 | - | - | 66 | 10.1016/j.memsci.2014.04.018 | 163
Piperazine | C1CNCCN1 | 86.14 | 3,5-diaminobenzoic acid | C1=C(C=C(C=C1N)N)C(=O)O | 152.15 | 2.33 | 0.75 | trimesoyl chloride (265.5) | C1=C(C=C(C=C1C(=O)Cl)C(=O)Cl)C(=O)Cl | 265.5 | 0.15 | hexane | - | - | - | - | 0.9 | 13.4 | - | - | C | - | 5 | 60 | 5 | 317 | Mg2+ | Cl- | 2 | 0.072 | 0.428 | -1830 | -1 | 0.181 | 0.332 | -340 | 60 | - | - | 66.1 | 10.1016/j.memsci.2018.11.013 | 178
1,4-Bis(3-aminopropyl)-piperazine | C1CN(CCN1CCCN)CCCN | 200.32 | Triethylamine | CCN(CC)CC | 101.19 | - | 1.5 | trimesoyl chloride (265.5) | C1=C(C=C(C=C1C(=O)Cl)C(=O)Cl)C(=O)Cl | 265.5 | 0.1 | cyclohexane | sodium dodecyl sulfate | 0.1 | dimethyl sulfoxide | 1 | 1.6 | 19.88 | - | sodium dodecyl sulfate | CCCCCCCCCCCCOS(=O)(=O)O.[Na+] | 1 | - | 25 | 3 | 1000 | Mg2+ | Cl- | 2 | 0.072 | 0.428 | -1830 | -1 | 0.181 | 0.332 | -340 | 30 | - | 2.4 | 66.1 | 10.1016/j.desal.2015.04.027 | 590
Piperazine | C1CNCCN1 | 86.14 | - |  |  | - | 0.2 | trimesoyl chloride (265.5) | C1=C(C=C(C=C1C(=O)Cl)C(=O)Cl)C(=O)Cl | 265.5 | 0.24 | IP1016 | - | - | - | - | 0.44 | 2.57 | - | - | C | - | 5 | 80 | 10 | 2000 | Na+ | Cl- | 1 | 0.102 | 0.358 | -365 | -1 | 0.181 | 0.332 | -340 | 40 | - | - | 66.5 | 10.1016/j.memsci.2007.11.002 | 51
1,4-Bis(3-aminopropyl)-piperazine | C1CN(CCN1CCCN)CCCN | 200.32 | Triethylamine | CCN(CC)CC | 101.19 | - | 1.75 | trimesoyl chloride (265.5) | C1=C(C=C(C=C1C(=O)Cl)C(=O)Cl)C(=O)Cl | 265.5 | 0.025 | cyclohexane | sodium dodecyl sulfate | 0.1 | dimethyl sulfoxide | 1 | 1.775 | 92.78 | - | sodium dodecyl sulfate | CCCCCCCCCCCCOS(=O)(=O)O.[Na+] | 1 | - | 25 | 3 | 1000 | Mg2+ | Cl- | 2 | 0.072 | 0.428 | -1830 | -1 | 0.181 | 0.332 | -340 | 30 | - | 2.9 | 66.7 | 10.1016/j.desal.2015.04.027 | 595
1,4-Bis(3-aminopropyl)-piperazine | C1CN(CCN1CCCN)CCCN | 200.32 | Triethylamine | CCN(CC)CC | 101.19 | - | 0.25 | trimesoyl chloride (265.5) | C1=C(C=C(C=C1C(=O)Cl)C(=O)Cl)C(=O)Cl | 265.5 | 0.05 | cyclohexane | sodium dodecyl sulfate | 0.1 | dimethyl sulfoxide | 1 | 0.3 | 6.63 | - | sodium dodecyl sulfate | CCCCCCCCCCCCOS(=O)(=O)O.[Na+] | 1 | - | 25 | 3 | 1000 | Mg2+ | Cl- | 2 | 0.072 | 0.428 | -1830 | -1 | 0.181 | 0.332 | -340 | 30 | - | 2.8 | 66.7 | 10.1016/j.desal.2015.04.027 | 596
Pentaerythritol | C(C(CO)(CO)CO)O | 136.15 | - |  |  | - | 5 | trimesoyl chloride (265.5) | C1=C(C=C(C=C1C(=O)Cl)C(=O)Cl)C(=O)Cl | 265.5 | 0.456 | hexane | - | - | sodium phosphate | - | 5.456 | 21.38 | 8 | - | C | - | 40 | 60 | 5 | 1000 | Na+ | SO42- | 1 | 0.102 | 0.358 | -365 | -2 | 0.23 | 0.379 | -1080 | 1200 | - | 4 | 67 | 10.1016/j.apsusc.2017.04.173 | 485
1,4-Bis(3-aminopropyl)-piperazine | C1CN(CCN1CCCN)CCCN | 200.32 | Triethylamine | CCN(CC)CC | 101.19 | - | 1 | trimesoyl chloride (265.5) | C1=C(C=C(C=C1C(=O)Cl)C(=O)Cl)C(=O)Cl | 265.5 | 0.2 | cyclohexane | sodium dodecyl sulfate | 0.1 | dimethyl sulfoxide | 1 | 1.2 | 6.63 | - | sodium dodecyl sulfate | CCCCCCCCCCCCOS(=O)(=O)O.[Na+] | 1 | - | 25 | 3 | 1000 | Mg2+ | Cl- | 2 | 0.072 | 0.428 | -1830 | -1 | 0.181 | 0.332 | -340 | 30 | - | 2.6 | 67.4 | 10.1016/j.desal.2015.04.027 | 598
1,3-cyclohexanebis(methylamine) | C1CC(CC(C1)CN)CN | 142.24 | - |  |  | - | 1 | trimesoyl chloride (265.5) | C1=C(C=C(C=C1C(=O)Cl)C(=O)Cl)C(=O)Cl | 265.5 | 0.2 | hexane | - | - | - | - | 1.2 | 9.33 | - | - | C | - | 3 | 65 | 10 | 2000 | Na+ | Cl- | 1 | 0.102 | 0.358 | -365 | -1 | 0.181 | 0.332 | -340 | 90 | - | 6.3 | 67.5 | 10.1016/j.memsci.2007.10.004 | 404
Piperazine | C1CNCCN1 | 86.14 | Triethylamine | CCN(CC)CC | 101.19 | 5 | 2 | trimesoyl chloride (265.5) | C1=C(C=C(C=C1C(=O)Cl)C(=O)Cl)C(=O)Cl | 265.5 | 0.456 | hexane | - | - | - | - | 2.456 | 13.18 | - | sodium dodecyl sulfate | CCCCCCCCCCCCOS(=O)(=O)O.[Na+] | 0.763 | 2 | 70 | 10 | 1000 | Mg2+ | Cl- | 2 | 0.072 | 0.428 | -1830 | -1 | 0.181 | 0.332 | -340 | 120 | - | 7.6 | 67.8 | doi.org/10.1016/j.memsci.2009.07.033 | 377
Piperazine | C1CNCCN1 | 86.14 | - |  |  | - | 0.2 | trimesoyl chloride (265.5) | C1=C(C=C(C=C1C(=O)Cl)C(=O)Cl)C(=O)Cl | 265.5 | 0.24 | IP1016 | - | - | - | - | 0.44 | 2.57 | - | - | C | - | 5 | 80 | 10 | 2000 | Na+ | Cl- | 1 | 0.102 | 0.358 | -365 | -1 | 0.181 | 0.332 | -340 | 40 | - | - | 68 | 10.1016/j.memsci.2007.11.002 | 54
Polyethyleneimine | NCC | 25000 | - |  |  | - | 3 | trimesoyl chloride (265.5) | C1=C(C=C(C=C1C(=O)Cl)C(=O)Cl)C(=O)Cl | 265.5 | 0.1 | hexane | - | - | - | - | 3.1 | 0.32 | - | - | C | - | 5 | 22 | 10 | 1000 | Na+ | Cl- | 1 | 0.102 | 0.358 | -365 | -1 | 0.181 | 0.332 | -340 | 60 | - | - | 68.3 | 10.1021/acssuschemeng.6b01299 | 635
Dopamine | C1=CC(=C(C=C1CCN)O)O | 153.18 | - |  |  | - | 0.5 | trimesoyl chloride (265.5) | C1=C(C=C(C=C1C(=O)Cl)C(=O)Cl)C(=O)Cl | 265.5 | 0.2 | heptane | - | - | - | - | 0.7 | 4.33 | 7 | - | C | - | - | 22 | 2 | 1000 | Na+ | SO42- | 1 | 0.102 | 0.358 | -365 | -2 | 0.23 | 0.379 | -1080 | 120 | - | - | 69 | 10.1016/j.memsci.2014.04.018 | 165
Pentaerythritol | C(C(CO)(CO)CO)O | 136.15 | - |  |  | - | 5 | trimesoyl chloride (265.5) | C1=C(C=C(C=C1C(=O)Cl)C(=O)Cl)C(=O)Cl | 265.5 | 0.456 | hexane | - | - | sodium phosphate | - | 5.456 | 21.38 | 9 | - | C | - | 40 | 60 | 5 | 1000 | Na+ | SO42- | 1 | 0.102 | 0.358 | -365 | -2 | 0.23 | 0.379 | -1080 | 1200 | - | 3.8 | 69.1 | 10.1016/j.apsusc.2017.04.173 | 489
1,4-Bis(3-aminopropyl)-piperazine | C1CN(CCN1CCCN)CCCN | 200.32 | Triethylamine | CCN(CC)CC | 101.19 | - | 1 | trimesoyl chloride (265.5) | C1=C(C=C(C=C1C(=O)Cl)C(=O)Cl)C(=O)Cl | 265.5 | 0.1 | cyclohexane | sodium dodecyl sulfate | 0.1 | dimethyl sulfoxide | 1 | 1.1 | 13.25 | - | sodium dodecyl sulfate | CCCCCCCCCCCCOS(=O)(=O)O.[Na+] | 1 | - | 25 | 3 | 1000 | Mg2+ | Cl- | 2 | 0.072 | 0.428 | -1830 | -1 | 0.181 | 0.332 | -340 | 60 | - | 2.5 | 69.1 | 10.1016/j.desal.2015.04.027 | 579
Piperazine | C1CNCCN1 | 86.14 | Triethylamine | CCN(CC)CC | 101.19 | 5 | 2 | trimesoyl chloride (265.5) | C1=C(C=C(C=C1C(=O)Cl)C(=O)Cl)C(=O)Cl | 265.5 | 0.456 | hexane | - | - | - | - | 2.456 | 13.18 | - | cetyltrimethylammonium bromide | CCCCCCCCCCCCCCCC[N+](C)(C)C.[Br-] | 0.763 | 2 | 70 | 10 | 1000 | Na+ | Cl- | 1 | 0.102 | 0.358 | -365 | -1 | 0.181 | 0.332 | -340 | 120 | - | 4.9 | 69.3 | doi.org/10.1016/j.memsci.2009.07.033 | 457
1,3-cyclohexanebis(methylamine) | C1CC(CC(C1)CN)CN | 142.24 | - |  |  | - | 2 | trimesoyl chloride (265.5) | C1=C(C=C(C=C1C(=O)Cl)C(=O)Cl)C(=O)Cl | 265.5 | 0.1 | hexane | - | - | - | - | 2.1 | 37.33 | - | - | C | - | 3 | 65 | 10 | 2000 | Na+ | Cl- | 1 | 0.102 | 0.358 | -365 | -1 | 0.181 | 0.332 | -340 | 20 | - | 5.8 | 69.4 | 10.1016/j.memsci.2007.10.004 | 427
Piperazine | C1CNCCN1 | 86.14 | Triethylamine | CCN(CC)CC | 101.19 | 5 | 2 | trimesoyl chloride (265.5) | C1=C(C=C(C=C1C(=O)Cl)C(=O)Cl)C(=O)Cl | 265.5 | 0.456 | hexane | - | - | - | - | 2.456 | 13.18 | - | triton X-100 | CC(C)(C)CC(C)(C)C1=CC=C(C=C1)OCCO | 0.763 | 2 | 70 | 10 | 1000 | Mg2+ | Cl- | 2 | 0.072 | 0.428 | -1830 | -1 | 0.181 | 0.332 | -340 | 120 | - | 1.5 | 69.9 | doi.org/10.1016/j.memsci.2009.07.033 | 551
Piperazine | C1CNCCN1 | 86.14 | - |  |  | - | 2 | trimesoyl chloride (265.5) | C1=C(C=C(C=C1C(=O)Cl)C(=O)Cl)C(=O)Cl | 265.5 | 0.2 | hexane | - | - | - | - | 2.2 | 30.82 | - | - | C | - | 3 | 80 | 10 | 1000 | Mg2+ | SO42- | 2 | 0.072 | 0.428 | -1830 | -2 | 0.23 | 0.379 | -1080 | 40 | 25.5 | 10.1 | 70 | 10.1016/j.desal.2010.02.034 | 327
Piperazine | C1CNCCN1 | 86.14 | - |  |  | - | 1 | trimesoyl chloride (265.5) | C1=C(C=C(C=C1C(=O)Cl)C(=O)Cl)C(=O)Cl | 265.5 | 0.229 | hexane | - | - | - | - | 1.229 | 13.46 | - | - | C | - | 5 | 70 | 10 | 1000 | Na+ | SO42- | 1 | 0.102 | 0.358 | -365 | -2 | 0.23 | 0.379 | -1080 | 60 | - | - | 70.2 | 10.1016/j.memsci.2010.12.048 | 98
Melamine | C1(=NC(=NC(=N1)N)N)N | 126.12 | - |  |  | - | 2.5 | trimesoyl chloride (265.5) | C1=C(C=C(C=C1C(=O)Cl)C(=O)Cl)C(=O)Cl | 265.5 | 0.1 | hexane | - | - | - | - | 2.6 | 52.63 | - | - | C | - | 5 | 80 | 6 | 2000 | Na+ | SO42- | 1 | 0.102 | 0.358 | -365 | -2 | 0.23 | 0.379 | -1080 | 15 | - | - | 70.2 | 10.1016/j.memsci.2012.08.017 | 117
1,4-Bis(3-aminopropyl)-piperazine | C1CN(CCN1CCCN)CCCN | 200.32 | Triethylamine | CCN(CC)CC | 101.19 | - | 1 | trimesoyl chloride (265.5) | C1=C(C=C(C=C1C(=O)Cl)C(=O)Cl)C(=O)Cl | 265.5 | 0.1 | cyclohexane | sodium dodecyl sulfate | 0.1 | dimethyl sulfoxide | 1 | 1.1 | 13.25 | - | sodium dodecyl sulfate | CCCCCCCCCCCCOS(=O)(=O)O.[Na+] | 1 | - | 25 | 3 | 1000 | Mg2+ | Cl- | 2 | 0.072 | 0.428 | -1830 | -1 | 0.181 | 0.332 | -340 | 30 | - | 2.5 | 70.3 | 10.1016/j.desal.2015.04.027 | 588
1,4-Bis(3-aminopropyl)-piperazine | C1CN(CCN1CCCN)CCCN | 200.32 | Triethylamine | CCN(CC)CC | 101.19 | - | 0.5 | trimesoyl chloride (265.5) | C1=C(C=C(C=C1C(=O)Cl)C(=O)Cl)C(=O)Cl | 265.5 | 0.1 | cyclohexane | sodium dodecyl sulfate | 0.1 | dimethyl sulfoxide | 1 | 0.6 | 6.63 | - | sodium dodecyl sulfate | CCCCCCCCCCCCOS(=O)(=O)O.[Na+] | 1 | - | 25 | 3 | 1000 | Mg2+ | Cl- | 2 | 0.072 | 0.428 | -1830 | -1 | 0.181 | 0.332 | -340 | 30 | - | 2.8 | 70.5 | 10.1016/j.desal.2015.04.027 | 597
Piperazine | C1CNCCN1 | 86.14 | Triethylamine | CCN(CC)CC | 101.19 | 5 | 2 | trimesoyl chloride (265.5) | C1=C(C=C(C=C1C(=O)Cl)C(=O)Cl)C(=O)Cl | 265.5 | 0.456 | hexane | - | - | - | - | 2.456 | 13.18 | - | triton X-100 | CC(C)(C)CC(C)(C)C1=CC=C(C=C1)OCCO | 0.153 | 2 | 70 | 10 | 1000 | Na+ | SO42- | 1 | 0.102 | 0.358 | -365 | -2 | 0.23 | 0.379 | -1080 | 120 | - | 5.2 | 70.6 | doi.org/10.1016/j.memsci.2009.07.033 | 449
1,4-Bis(3-aminopropyl)-piperazine | C1CN(CCN1CCCN)CCCN | 200.32 | Triethylamine | CCN(CC)CC | 101.19 | - | 1 | trimesoyl chloride (265.5) | C1=C(C=C(C=C1C(=O)Cl)C(=O)Cl)C(=O)Cl | 265.5 | 0.1 | cyclohexane | sodium dodecyl sulfate | 0.1 | dimethyl sulfoxide | 1 | 1.1 | 13.25 | - | sodium dodecyl sulfate | CCCCCCCCCCCCOS(=O)(=O)O.[Na+] | 1 | - | 25 | 3 | 1000 | Mg2+ | Cl- | 2 | 0.072 | 0.428 | -1830 | -1 | 0.181 | 0.332 | -340 | 30 | - | 2.5 | 70.6 | 10.1016/j.desal.2015.04.027 | 578
Bis-2, 6-N, N-(2-hydroxyethyl) diaminotoluene | CC1=C(C=CC=C1NCCO)NCCO | 210.27 | - |  |  | - | 4 | trimesoyl chloride (265.5) | C1=C(C=C(C=C1C(=O)Cl)C(=O)Cl)C(=O)Cl | 265.5 | 0.2 | hexane | sodium dodecyl sulfate | 0.1 | - | - | 4.2 | 25.25 | - | - | C | - | 15 | 80 | 4 | 2000 | Mg2+ | SO42- | 2 | 0.072 | 0.428 | -1830 | -2 | 0.23 | 0.379 | -1080 | 60 | - | 2.5 | 71.1 | 10.1016/j.desal.2013.10.006 | 304
Melamine | C1(=NC(=NC(=N1)N)N)N | 126.12 | - |  |  | - | 1 | trimesoyl chloride (265.5) | C1=C(C=C(C=C1C(=O)Cl)C(=O)Cl)C(=O)Cl | 265.5 | 0.1 | cyclohexane | - | - | - | - | 1.1 | 21.05 | - | - | C | - | 5 | 70 | 10 | 1000 | Na+ | SO42- | 1 | 0.102 | 0.358 | -365 | -2 | 0.23 | 0.379 | -1080 | 40 | - | - | 71.2 | 10.1016/j.memsci.2012.08.017 | 114
N,N-Diaminopiperazine | C1CN(CCN1N)N | 116.17 | - |  |  | - | 2 | trimesoyl chloride (265.5) | C1=C(C=C(C=C1C(=O)Cl)C(=O)Cl)C(=O)Cl | 265.5 | 0.13 | cyclohexane | - | - | - | - | 2.13 | 35.16 | - | - | C | - | - | 25 | 10 | 3000 | Mg2+ | SO42- | 2 | 0.072 | 0.428 | -1830 | -2 | 0.23 | 0.379 | -1080 | 10 | - | 8.7 | 71.9 | 10.1016/j.memsci.2005.12.014 | 353
Piperazine | C1CNCCN1 | 86.14 | - |  |  | - | 5 | isophthaloyal chloride (203.02) | C1=CC(=CC(=C1)C(=O)Cl)C(=O)Cl | 203.02 | 0.1 | hexane | - | - | - | - | 5.1 | 117.84 | - | - | C | - | 5 | 80 | 10.3 | 2000 | Na+ | Cl- | 1 | 0.102 | 0.358 | -365 | -1 | 0.181 | 0.332 | -340 | 90 | - | - | 72.2 | doi.org/10.1016/j.memsci.2009.06.025 | 248
Piperazine | C1CNCCN1 | 86.14 | - |  |  | - | 0.75 | trimesoyl chloride (265.5) | C1=C(C=C(C=C1C(=O)Cl)C(=O)Cl)C(=O)Cl | 265.5 | 0.15 | hexane | - | - | - | - | 0.9 | 15.41 | - | - | C | - | 5 | 60 | 5 | 317 | Mg2+ | Cl- | 2 | 0.072 | 0.428 | -1830 | -1 | 0.181 | 0.332 | -340 | 60 | - | - | 72.5 | 10.1016/j.memsci.2018.11.013 | 181
Piperazine | C1CNCCN1 | 86.14 | Triethylamine | CCN(CC)CC | 101.19 | 5 | 2 | trimesoyl chloride (265.5) | C1=C(C=C(C=C1C(=O)Cl)C(=O)Cl)C(=O)Cl | 265.5 | 0.456 | hexane | - | - | - | - | 2.456 | 13.18 | - | sodium dodecyl sulfate | CCCCCCCCCCCCOS(=O)(=O)O.[Na+] | 0.381 | 2 | 70 | 10 | 1000 | Mg2+ | Cl- | 2 | 0.072 | 0.428 | -1830 | -1 | 0.181 | 0.332 | -340 | 120 | - | 8.1 | 72.5 | doi.org/10.1016/j.memsci.2009.07.033 | 368
Piperazine | C1CNCCN1 | 86.14 | - |  |  | - | 2 | trimesoyl chloride (265.5) | C1=C(C=C(C=C1C(=O)Cl)C(=O)Cl)C(=O)Cl | 265.5 | 0.1 | hexane | triethylamine | 0.4 | dimethyl sulfoxide | 10 | 2.1 | 61.64 | - | - | C | - | - | - | 3 | 2000 | Mg2+ | SO42- | 2 | 0.072 | 0.428 | -1830 | -2 | 0.23 | 0.379 | -1080 | 60 | - | - | 72.6 | 10.2166/wrd.2014.059 | 237
Piperazine | C1CNCCN1 | 86.14 | - |  |  | - | 1 | trimesoyl chloride (265.5) | C1=C(C=C(C=C1C(=O)Cl)C(=O)Cl)C(=O)Cl | 265.5 | 0.1145 | hexane | - | - | - | - | 1.1145 | 26.92 | - | - | C | - | 5 | 90 | 10 | 1000 | Na+ | SO42- | 1 | 0.102 | 0.358 | -365 | -2 | 0.23 | 0.379 | -1080 | 60 | - | - | 72.8 | 10.1016/j.memsci.2010.12.048 | 109
Piperazine | C1CNCCN1 | 86.14 | 3,5-diaminobenzoic acid | C1=C(C=C(C=C1N)N)C(=O)O | 152.15 | 39 | 1.95 | trimesoyl chloride (265.5) | C1=C(C=C(C=C1C(=O)Cl)C(=O)Cl)C(=O)Cl | 265.5 | 0.076 | hexane | - | - | - | - | 2.026 | 78.22 | - | - | C | - | - | - | 4.5 | 100 | Cu2+ | SO42- | 2 | 0.073 | 0.419 | -2010 | -2 | 0.23 | 0.379 | -1080 | 30 | - | 2.9 | 74.4 | 10.1016/j.memsci.2005.01.021 | 528
Piperazine | C1CNCCN1 | 86.14 | - |  |  | - | 1 | trimesoyl chloride (265.5) | C1=C(C=C(C=C1C(=O)Cl)C(=O)Cl)C(=O)Cl | 265.5 | 0.229 | hexane | - | - | - | - | 1.229 | 13.46 | - | - | C | - | 5 | 70 | 10 | 1000 | Na+ | SO42- | 1 | 0.102 | 0.358 | -365 | -2 | 0.23 | 0.379 | -1080 | 60 | - | - | 74.5 | 10.1016/j.memsci.2010.12.048 | 93
1,3-cyclohexanebis(methylamine) | C1CC(CC(C1)CN)CN | 142.24 | - |  |  | - | 2 | trimesoyl chloride (265.5) | C1=C(C=C(C=C1C(=O)Cl)C(=O)Cl)C(=O)Cl | 265.5 | 0.2 | hexane | - | - | - | - | 2.2 | 18.67 | - | - | C | - | 3 | 65 | 10 | 2000 | Na+ | Cl- | 1 | 0.102 | 0.358 | -365 | -1 | 0.181 | 0.332 | -340 | 20 | - | 6.5 | 74.6 | 10.1016/j.memsci.2007.10.004 | 396
Piperazine | C1CNCCN1 | 86.14 | - |  |  | - | 0.5 | trimesoyl chloride (265.5) | C1=C(C=C(C=C1C(=O)Cl)C(=O)Cl)C(=O)Cl | 265.5 | 0.15 | hexane | triethylamine | 0.5 | sodium hydroxide | 0.15 | 0.65 | 10.27 | - | - | C | - | 2 | 22 | 6.9 | 116.88 | Na+ | Cl- | 1 | 0.102 | 0.358 | -365 | -1 | 0.181 | 0.332 | -340 | 30 | - | - | 74.8 | 10.1021/acs.est.8b01040 | 201
Piperazine | C1CNCCN1 | 86.14 | - |  |  | - | 1.5 | isophthaloyal chloride (203.02) | C1=CC(=CC(=C1)C(=O)Cl)C(=O)Cl | 203.02 | 0.1 | hexane | - | - | - | - | 1.6 | 35.35 | - | - | C | - | 5 | 80 | 10.3 | 1000 | Mg2+ | SO42- | 2 | 0.072 | 0.428 | -1830 | -2 | 0.23 | 0.379 | -1080 | 90 | - | - | 74.8 | doi.org/10.1016/j.memsci.2009.06.025 | 251
Tetraethylenepentamine | C(CNCCNCCNCCN)N | 189.3 | - |  |  | - | 0.2 | trimesoyl chloride (265.5) | C1=C(C=C(C=C1C(=O)Cl)C(=O)Cl)C(=O)Cl | 265.5 | 0.2 | hexane | - | - | - | - | 0.4 | 1.4 | - | - | C | - | - | 25 | 2 | 1000 | Mg2+ | SO42- | 2 | 0.072 | 0.428 | -1830 | -2 | 0.23 | 0.379 | -1080 | 120 | 5.1 | - | 74.9 | 10.1016/j.desal.2013.11.035 | 16
2-Amino-1,3-propanediol | C(C(CO)N)O | 91.11 | - |  |  | - | 1 | trimesoyl chloride (265.5) | C1=C(C=C(C=C1C(=O)Cl)C(=O)Cl)C(=O)Cl | 265.5 | 0.076 | hexane | 4-dimethylaminopyridine | 0.5 | triethylamine | - | 1.076 | 38.34 | 11.5 | - | C | - | 15 | 40 | 5 | 1000 | Mg2+ | SO42- | 2 | 0.072 | 0.428 | -1830 | -2 | 0.23 | 0.379 | -1080 | 70 | - | - | 74.9 | doi.org/10.1016/j.memsci.2017.07.054 | 287
1,3-cyclohexanebis(methylamine) | C1CC(CC(C1)CN)CN | 142.24 | - |  |  | - | 2 | trimesoyl chloride (265.5) | C1=C(C=C(C=C1C(=O)Cl)C(=O)Cl)C(=O)Cl | 265.5 | 0.2 | hexane | - | - | - | - | 2.2 | 18.67 | - | - | C | - | 3 | 65 | 10 | 2000 | Na+ | Cl- | 1 | 0.102 | 0.358 | -365 | -1 | 0.181 | 0.332 | -340 | 90 | - | 5.4 | 75 | 10.1016/j.memsci.2007.10.004 | 440
1,4-Bis(3-aminopropyl)-piperazine | C1CN(CCN1CCCN)CCCN | 200.32 | - |  |  | - | 1 | trimesoyl chloride (265.5) | C1=C(C=C(C=C1C(=O)Cl)C(=O)Cl)C(=O)Cl | 265.5 | 0.13 | cyclohexane | - | - | - | - | 1.13 | 10.2 | - | - | C | - | - | 25 | 10 | 3000 | Mg2+ | SO42- | 2 | 0.072 | 0.428 | -1830 | -2 | 0.23 | 0.379 | -1080 | 10 | - | 3.4 | 75 | 10.1016/j.memsci.2005.12.014 | 508
Piperazine | C1CNCCN1 | 86.14 | - |  |  | - | 2 | trimesoyl chloride (265.5) | C1=C(C=C(C=C1C(=O)Cl)C(=O)Cl)C(=O)Cl | 265.5 | 0.304 | hexane | - | - | - | - | 2.304 | 20.28 | - | - | C | - | 5 | 70 | 5 | 2500 | Na+ | Cl- | 1 | 0.102 | 0.358 | -365 | -1 | 0.181 | 0.332 | -340 | 60 | - | - | 75.4 | 10.1016/j.desal.2019.114125 | 39
1,4-Diaminocyclohexane | C1CC(CCC1N)N | 114.19 | - |  |  | - | 2 | trimesoyl chloride (265.5) | C1=C(C=C(C=C1C(=O)Cl)C(=O)Cl)C(=O)Cl | 265.5 | 0.25 | hexane | - | - | - | - | 2.25 | 18.6 | - | - | C | - | 5 | 40 | 6 | 2000 | Na+ | SO42- | 1 | 0.102 | 0.358 | -365 | -2 | 0.23 | 0.379 | -1080 | 15 | - | 7.8 | 75.6 | 10.1039/C5RA02560E | 371
1,3-cyclohexanebis(methylamine) | C1CC(CC(C1)CN)CN | 142.24 | - |  |  | - | 3 | trimesoyl chloride (265.5) | C1=C(C=C(C=C1C(=O)Cl)C(=O)Cl)C(=O)Cl | 265.5 | 0.2 | hexane | - | - | - | - | 3.2 | 28 | - | - | C | - | 3 | 65 | 10 | 2000 | Na+ | Cl- | 1 | 0.102 | 0.358 | -365 | -1 | 0.181 | 0.332 | -340 | 90 | - | 5.6 | 75.7 | 10.1016/j.memsci.2007.10.004 | 432
Melamine | C1(=NC(=NC(=N1)N)N)N | 126.12 | - |  |  | - | 1.5 | trimesoyl chloride (265.5) | C1=C(C=C(C=C1C(=O)Cl)C(=O)Cl)C(=O)Cl | 265.5 | 0.1 | cyclohexane | - | - | - | - | 1.6 | 31.58 | - | - | C | - | 5 | 70 | 10 | 1000 | Na+ | SO42- | 1 | 0.102 | 0.358 | -365 | -2 | 0.23 | 0.379 | -1080 | 40 | - | - | 75.8 | 10.1016/j.memsci.2012.08.017 | 115
Melamine | C1(=NC(=NC(=N1)N)N)N | 126.12 | - |  |  | - | 2 | trimesoyl chloride (265.5) | C1=C(C=C(C=C1C(=O)Cl)C(=O)Cl)C(=O)Cl | 265.5 | 0.1 | cyclohexane | - | - | - | - | 2.1 | 42.1 | - | - | C | - | 5 | 70 | 10 | 1000 | Na+ | SO42- | 1 | 0.102 | 0.358 | -365 | -2 | 0.23 | 0.379 | -1080 | 40 | - | - | 75.9 | 10.1016/j.memsci.2012.08.017 | 116
Piperazine | C1CNCCN1 | 86.14 | - |  |  | - | 1 | trimesoyl chloride (265.5) | C1=C(C=C(C=C1C(=O)Cl)C(=O)Cl)C(=O)Cl | 265.5 | 0.1 | hexane | - | - | - | - | 1.1 | 30.82 | - | - | C | - | 3 | 90 | 10.3 | 1000 | Mg2+ | SO42- | 2 | 0.072 | 0.428 | -1830 | -2 | 0.23 | 0.379 | -1080 | 45 | - | 9.2 | 76.2 | 10.1016/j.desal.2014.05.007 | 339
1,3-cyclohexanebis(methylamine) | C1CC(CC(C1)CN)CN | 142.24 | - |  |  | - | 2.5 | trimesoyl chloride (265.5) | C1=C(C=C(C=C1C(=O)Cl)C(=O)Cl)C(=O)Cl | 265.5 | 0.2 | hexane | - | - | - | - | 2.7 | 23.33 | - | - | C | - | 3 | 65 | 10 | 2000 | Na+ | Cl- | 1 | 0.102 | 0.358 | -365 | -1 | 0.181 | 0.332 | -340 | 90 | - | 5.5 | 76.2 | 10.1016/j.memsci.2007.10.004 | 437
Piperazine | C1CNCCN1 | 86.14 | Triethylamine | CCN(CC)CC | 101.19 | 5 | 2 | trimesoyl chloride (265.5) | C1=C(C=C(C=C1C(=O)Cl)C(=O)Cl)C(=O)Cl | 265.5 | 0.456 | hexane | - | - | - | - | 2.456 | 13.18 | - | sodium dodecyl sulfate | CCCCCCCCCCCCOS(=O)(=O)O.[Na+] | 0.153 | 2 | 70 | 10 | 1000 | Mg2+ | Cl- | 2 | 0.072 | 0.428 | -1830 | -1 | 0.181 | 0.332 | -340 | 120 | - | 4.8 | 76.2 | doi.org/10.1016/j.memsci.2009.07.033 | 465
1,3-cyclohexanebis(methylamine) | C1CC(CC(C1)CN)CN | 142.24 | - |  |  | - | 1 | trimesoyl chloride (265.5) | C1=C(C=C(C=C1C(=O)Cl)C(=O)Cl)C(=O)Cl | 265.5 | 1 | hexane | - | - | - | - | 2 | 1.87 | - | - | C | - | 3 | 70 | 10 | 2000 | Na+ | Cl- | 1 | 0.102 | 0.358 | -365 | -1 | 0.181 | 0.332 | -340 | 180 | - | 5 | 76.5 | 10.1016/j.memsci.2007.10.004 | 454
1,3-cyclohexanebis(methylamine) | C1CC(CC(C1)CN)CN | 142.24 | - |  |  | - | 2 | trimesoyl chloride (265.5) | C1=C(C=C(C=C1C(=O)Cl)C(=O)Cl)C(=O)Cl | 265.5 | 0.2 | hexane | - | - | - | - | 2.2 | 18.67 | - | - | C | - | 3 | 65 | 10 | 2000 | Na+ | Cl- | 1 | 0.102 | 0.358 | -365 | -1 | 0.181 | 0.332 | -340 | 30 | - | 6.1 | 76.6 | 10.1016/j.memsci.2007.10.004 | 415
1,3-cyclohexanebis(methylamine) | C1CC(CC(C1)CN)CN | 142.24 | - |  |  | - | 2 | trimesoyl chloride (265.5) | C1=C(C=C(C=C1C(=O)Cl)C(=O)Cl)C(=O)Cl | 265.5 | 0.2 | hexane | - | - | - | - | 2.2 | 18.67 | - | - | C | - | 3 | 65 | 10 | 2000 | Na+ | Cl- | 1 | 0.102 | 0.358 | -365 | -1 | 0.181 | 0.332 | -340 | 45 | - | 5.8 | 76.7 | 10.1016/j.memsci.2007.10.004 | 426
1,3-cyclohexanebis(methylamine) | C1CC(CC(C1)CN)CN | 142.24 | - |  |  | - | 1 | trimesoyl chloride (265.5) | C1=C(C=C(C=C1C(=O)Cl)C(=O)Cl)C(=O)Cl | 265.5 | 1 | hexane | - | - | - | - | 2 | 1.87 | - | - | C | - | 3 | 60 | 10 | 2000 | Na+ | Cl- | 1 | 0.102 | 0.358 | -365 | -1 | 0.181 | 0.332 | -340 | 180 | - | 5.8 | 76.8 | 10.1016/j.memsci.2007.10.004 | 429
1,3-cyclohexanebis(methylamine) | C1CC(CC(C1)CN)CN | 142.24 | - |  |  | - | 2 | trimesoyl chloride (265.5) | C1=C(C=C(C=C1C(=O)Cl)C(=O)Cl)C(=O)Cl | 265.5 | 0.2 | hexane | - | - | - | - | 2.2 | 18.67 | - | - | C | - | 3 | 65 | 10 | 2000 | Na+ | Cl- | 1 | 0.102 | 0.358 | -365 | -1 | 0.181 | 0.332 | -340 | 60 | - | 5.5 | 76.9 | 10.1016/j.memsci.2007.10.004 | 434
1,3-cyclohexanebis(methylamine) | C1CC(CC(C1)CN)CN | 142.24 | - |  |  | - | 2 | trimesoyl chloride (265.5) | C1=C(C=C(C=C1C(=O)Cl)C(=O)Cl)C(=O)Cl | 265.5 | 0.25 | hexane | - | - | - | - | 2.25 | 14.93 | - | - | C | - | 3 | 65 | 10 | 2000 | Na+ | Cl- | 1 | 0.102 | 0.358 | -365 | -1 | 0.181 | 0.332 | -340 | 60 | - | 5.3 | 76.9 | 10.1016/j.memsci.2007.10.004 | 441
1,3-cyclohexanebis(methylamine) | C1CC(CC(C1)CN)CN | 142.24 | - |  |  | - | 1.5 | trimesoyl chloride (265.5) | C1=C(C=C(C=C1C(=O)Cl)C(=O)Cl)C(=O)Cl | 265.5 | 0.2 | hexane | - | - | - | - | 1.7 | 14 | - | - | C | - | 3 | 65 | 10 | 2000 | Na+ | Cl- | 1 | 0.102 | 0.358 | -365 | -1 | 0.181 | 0.332 | -340 | 90 | - | 5.8 | 77 | 10.1016/j.memsci.2007.10.004 | 428
1,3-cyclohexanebis(methylamine) | C1CC(CC(C1)CN)CN | 142.24 | - |  |  | - | 2 | trimesoyl chloride (265.5) | C1=C(C=C(C=C1C(=O)Cl)C(=O)Cl)C(=O)Cl | 265.5 | 0.35 | hexane | - | - | - | - | 2.35 | 10.67 | - | - | C | - | 3 | 65 | 10 | 2000 | Na+ | Cl- | 1 | 0.102 | 0.358 | -365 | -1 | 0.181 | 0.332 | -340 | 90 | - | 5.3 | 77 | 10.1016/j.memsci.2007.10.004 | 442
1,3-cyclohexanebis(methylamine) | C1CC(CC(C1)CN)CN | 142.24 | - |  |  | - | 2 | trimesoyl chloride (265.5) | C1=C(C=C(C=C1C(=O)Cl)C(=O)Cl)C(=O)Cl | 265.5 | 0.15 | hexane | - | - | - | - | 2.15 | 24.89 | - | - | C | - | 3 | 65 | 10 | 2000 | Na+ | Cl- | 1 | 0.102 | 0.358 | -365 | -1 | 0.181 | 0.332 | -340 | 30 | - | 5.5 | 77.4 | 10.1016/j.memsci.2007.10.004 | 435
Piperazine | C1CNCCN1 | 86.14 | - |  |  | - | 2 | trimesoyl chloride (265.5) | C1=C(C=C(C=C1C(=O)Cl)C(=O)Cl)C(=O)Cl | 265.5 | 0.1 | hexane | - | - | - | - | 2.1 | 61.64 | - | - | C | - | 5 | 90 | 10.3 | 1000 | Mg2+ | SO42- | 2 | 0.072 | 0.428 | -1830 | -2 | 0.23 | 0.379 | -1080 | 45 | - | 9 | 77.6 | 10.1016/j.desal.2014.05.007 | 344
1,3-cyclohexanebis(methylamine) | C1CC(CC(C1)CN)CN | 142.24 | - |  |  | - | 2 | trimesoyl chloride (265.5) | C1=C(C=C(C=C1C(=O)Cl)C(=O)Cl)C(=O)Cl | 265.5 | 0.2 | hexane | - | - | - | - | 2.2 | 18.67 | - | - | C | - | 3 | 65 | 10 | 2000 | Na+ | Cl- | 1 | 0.102 | 0.358 | -365 | -1 | 0.181 | 0.332 | -340 | 45 | - | 5.5 | 77.7 | 10.1016/j.memsci.2007.10.004 | 436
Bis-2, 6-N, N-(2-hydroxyethyl) diaminotoluene | CC1=C(C=CC=C1NCCO)NCCO | 210.27 | - |  |  | - | 2 | trimesoyl chloride (265.5) | C1=C(C=C(C=C1C(=O)Cl)C(=O)Cl)C(=O)Cl | 265.5 | 0.2 | hexane | sodium dodecyl sulfate | 0.1 | - | - | 2.2 | 12.63 | - | - | C | - | 15 | 80 | 4 | 2000 | Mg2+ | SO42- | 2 | 0.072 | 0.428 | -1830 | -2 | 0.23 | 0.379 | -1080 | 180 | - | 11.6 | 77.8 | 10.1016/j.desal.2013.10.006 | 311
1,3-cyclohexanebis(methylamine) | C1CC(CC(C1)CN)CN | 142.24 | - |  |  | - | 1 | trimesoyl chloride (265.5) | C1=C(C=C(C=C1C(=O)Cl)C(=O)Cl)C(=O)Cl | 265.5 | 1 | hexane | - | - | - | - | 2 | 1.87 | - | - | C | - | 3 | 65 | 10 | 2000 | Na+ | Cl- | 1 | 0.102 | 0.358 | -365 | -1 | 0.181 | 0.332 | -340 | 180 | - | 5.5 | 77.8 | 10.1016/j.memsci.2007.10.004 | 438
Piperazine | C1CNCCN1 | 86.14 | - |  |  | - | 1 | trimesoyl chloride (265.5) | C1=C(C=C(C=C1C(=O)Cl)C(=O)Cl)C(=O)Cl | 265.5 | 0.229 | hexane | - | - | - | - | 1.229 | 13.46 | - | - | C | - | 5 | 70 | 10 | 1000 | Na+ | SO42- | 1 | 0.102 | 0.358 | -365 | -2 | 0.23 | 0.379 | -1080 | 60 | - | - | 77.9 | 10.1016/j.memsci.2010.12.048 | 94
2,2′-Oxybis-ethylamine | CN(C)CCOCCN(C)C | 160.26 | - |  |  | - | 2 | trimesoyl chloride (265.5) | C1=C(C=C(C=C1C(=O)Cl)C(=O)Cl)C(=O)Cl | 265.5 | 0.1 | hexane | - | - | - | - | 2.1 | 33.13 | - | - | C | - | 30 | 22 | 7 | 2000 | Na+ | SO42- | 1 | 0.102 | 0.358 | -365 | -2 | 0.23 | 0.379 | -1080 | 30 | - | 4.9 | 77.9 | 10.1016/j.desal.2014.10.036 | 456
Piperazine | C1CNCCN1 | 86.14 | - |  |  | - | 1 | trimesoyl chloride (265.5) | C1=C(C=C(C=C1C(=O)Cl)C(=O)Cl)C(=O)Cl | 265.5 | 0.15 | hexane | - | - | - | - | 1.15 | 20.55 | - | - | C | - | 15 | 60 | 6 | 2000 | Mg2+ | Cl- | 2 | 0.072 | 0.428 | -1830 | -1 | 0.181 | 0.332 | -340 | 60 | - | 3 | 77.9 | 10.1021/acsami.0c13386 | 524
Piperazine | C1CNCCN1 | 86.14 | - |  |  | - | 2 | trimesoyl chloride (265.5) | C1=C(C=C(C=C1C(=O)Cl)C(=O)Cl)C(=O)Cl | 265.5 | 0.2 | hexane | - | - | - | - | 2.2 | 30.82 | - | - | C | - | 3 | 80 | 10 | 1000 | Mg2+ | SO42- | 2 | 0.072 | 0.428 | -1830 | -2 | 0.23 | 0.379 | -1080 | 40 | 25.5 | 10.1 | 78 | 10.1016/j.desal.2010.02.034 | 326
Piperazine | C1CNCCN1 | 86.14 | - |  |  | - | 0.2 | trimesoyl chloride (265.5) | C1=C(C=C(C=C1C(=O)Cl)C(=O)Cl)C(=O)Cl | 265.5 | 0.2 | hexane | - | - | - | - | 0.4 | 3.08 | - | - | C | - | 20 | 50 | 6 | 3000 | Mg2+ | SO42- | 2 | 0.072 | 0.428 | -1830 | -2 | 0.23 | 0.379 | -1080 | 120 | - | 4.2 | 78 | 10.1016/j.memsci.2010.10.060 | 479
Piperazine | C1CNCCN1 | 86.14 | 3,5-diaminobenzoic acid | C1=C(C=C(C=C1N)N)C(=O)O | 152.15 | 39 | 1.95 | trimesoyl chloride (265.5) | C1=C(C=C(C=C1C(=O)Cl)C(=O)Cl)C(=O)Cl | 265.5 | 0.153 | hexane | - | - | - | - | 2.103 | 38.86 | - | - | C | - | - | - | 4.5 | 100 | Cu2+ | SO42- | 2 | 0.073 | 0.419 | -2010 | -2 | 0.23 | 0.379 | -1080 | 30 | - | 3.1 | 78.2 | 10.1016/j.memsci.2005.01.021 | 515
Piperazine | C1CNCCN1 | 86.14 | - |  |  | - | 1 | trimesoyl chloride (265.5) | C1=C(C=C(C=C1C(=O)Cl)C(=O)Cl)C(=O)Cl | 265.5 | 0.1 | hexane | - | - | - | - | 1.1 | 30.82 | - | - | C | - | 3 | 90 | 10.3 | 1000 | Mg2+ | SO42- | 2 | 0.072 | 0.428 | -1830 | -2 | 0.23 | 0.379 | -1080 | 45 | - | 6.3 | 78.3 | 10.1016/j.desal.2014.05.007 | 403
Piperazine | C1CNCCN1 | 86.14 | - |  |  | - | 1 | trimesoyl chloride (265.5) | C1=C(C=C(C=C1C(=O)Cl)C(=O)Cl)C(=O)Cl | 265.5 | 0.229 | hexane | - | - | - | - | 1.229 | 13.46 | - | - | C | - | 5 | 70 | 10 | 1000 | Na+ | SO42- | 1 | 0.102 | 0.358 | -365 | -2 | 0.23 | 0.379 | -1080 | 60 | - | - | 78.5 | 10.1016/j.memsci.2010.12.048 | 95
Piperazine | C1CNCCN1 | 86.14 | - |  |  | - | 0.75 | trimesoyl chloride (265.5) | C1=C(C=C(C=C1C(=O)Cl)C(=O)Cl)C(=O)Cl | 265.5 | 0.15 | hexane | - | - | - | - | 0.9 | 15.41 | - | - | C | - | 5 | 60 | 5 | 317 | Mg2+ | Cl- | 2 | 0.072 | 0.428 | -1830 | -1 | 0.181 | 0.332 | -340 | 60 | - | - | 78.8 | 10.1016/j.memsci.2018.11.013 | 180
Bis-2, 6-N, N-(2-hydroxyethyl) diaminotoluene | CC1=C(C=CC=C1NCCO)NCCO | 210.27 | - |  |  | - | 4 | trimesoyl chloride (265.5) | C1=C(C=C(C=C1C(=O)Cl)C(=O)Cl)C(=O)Cl | 265.5 | 0.1 | hexane | sodium dodecyl sulfate | 0.1 | - | - | 4.1 | 50.51 | - | - | C | - | 15 | 80 | 4 | 2000 | Mg2+ | SO42- | 2 | 0.072 | 0.428 | -1830 | -2 | 0.23 | 0.379 | -1080 | 180 | - | 10 | 79 | 10.1016/j.desal.2013.10.006 | 328
Piperazine | C1CNCCN1 | 86.14 | - |  |  | - | 1 | trimesoyl chloride (265.5) | C1=C(C=C(C=C1C(=O)Cl)C(=O)Cl)C(=O)Cl | 265.5 | 0.1 | hexane | - | - | - | - | 1.1 | 30.82 | - | - | C | - | 3 | 90 | 10.3 | 1000 | Mg2+ | SO42- | 2 | 0.072 | 0.428 | -1830 | -2 | 0.23 | 0.379 | -1080 | 45 | - | 2.7 | 79.1 | 10.1016/j.desal.2014.05.007 | 530
Piperazine | C1CNCCN1 | 86.14 | - |  |  | - | 0.75 | trimesoyl chloride (265.5) | C1=C(C=C(C=C1C(=O)Cl)C(=O)Cl)C(=O)Cl | 265.5 | 0.15 | hexane | - | - | - | - | 0.9 | 15.41 | - | - | C | - | 5 | 60 | 5 | 317 | Mg2+ | Cl- | 2 | 0.072 | 0.428 | -1830 | -1 | 0.181 | 0.332 | -340 | 60 | - | - | 79.4 | 10.1016/j.memsci.2018.11.013 | 177
Piperazine | C1CNCCN1 | 86.14 | - |  |  | - | 0.35 | trimesoyl chloride (265.5) | C1=C(C=C(C=C1C(=O)Cl)C(=O)Cl)C(=O)Cl | 265.5 | 0.35 | hexane | - | - | - | - | 0.7 | 3.08 | - | - | C | - | 20 | 50 | 6 | 3000 | Mg2+ | SO42- | 2 | 0.072 | 0.428 | -1830 | -2 | 0.23 | 0.379 | -1080 | 120 | - | 5 | 80.1 | 10.1016/j.memsci.2010.10.060 | 455
Piperazine | C1CNCCN1 | 86.14 | - |  |  | - | 1.76 | Naphthalene-1,3,6-trisulfonylchloride (423.7) | C1=CC2=C(C=C(C=C2C=C1S(=O)(=O)Cl)S(=O)(=O)Cl)S(=O)(=O)Cl | 423.7 | 0.03 | Isoparaphin-G | sodium dodecyl sulfate | 0.01 | triethylamine | 4 | 1.79 | 288.57 | - | - | C | - | 10 | 50 | 5 | 500 | Na+ | SO42- | 1 | 0.102 | 0.358 | -365 | -2 | 0.23 | 0.379 | -1080 | 480 | - | 4.1 | 80.2 | 10.1016/j.memsci.2012.04.043 | 483
Piperazine | C1CNCCN1 | 86.14 | - |  |  | - | 1 | trimesoyl chloride (265.5) | C1=C(C=C(C=C1C(=O)Cl)C(=O)Cl)C(=O)Cl | 265.5 | 0.1145 | hexane | - | - | - | - | 1.1145 | 26.92 | - | - | C | - | 5 | 80 | 10 | 1000 | Na+ | SO42- | 1 | 0.102 | 0.358 | -365 | -2 | 0.23 | 0.379 | -1080 | 60 | - | - | 80.5 | 10.1016/j.memsci.2010.12.048 | 108
1,4-Diaminocyclohexane | C1CC(CCC1N)N | 114.19 | - |  |  | - | 2 | trimesoyl chloride (265.5) | C1=C(C=C(C=C1C(=O)Cl)C(=O)Cl)C(=O)Cl | 265.5 | 0.25 | hexane | - | - | - | - | 2.25 | 18.6 | - | - | C | - | 5 | 60 | 6 | 2000 | Na+ | SO42- | 1 | 0.102 | 0.358 | -365 | -2 | 0.23 | 0.379 | -1080 | 15 | - | 7.4 | 80.8 | 10.1039/C5RA02560E | 381
Tetraethylenepentamine | C(CNCCNCCNCCN)N | 189.3 | - |  |  | - | 0.2 | trimesoyl chloride (265.5) | C1=C(C=C(C=C1C(=O)Cl)C(=O)Cl)C(=O)Cl | 265.5 | 0.2 | hexane | - | - | - | - | 0.4 | 1.4 | - | - | C | - | - | 25 | 2 | 1000 | Na+ | SO42- | 1 | 0.102 | 0.358 | -365 | -2 | 0.23 | 0.379 | -1080 | 120 | 5.1 | - | 81 | 10.1016/j.desal.2013.11.035 | 17
Piperazine | C1CNCCN1 | 86.14 | Triethylamine | CCN(CC)CC | 101.19 | 5 | 2 | trimesoyl chloride (265.5) | C1=C(C=C(C=C1C(=O)Cl)C(=O)Cl)C(=O)Cl | 265.5 | 0.456 | hexane | - | - | - | - | 2.456 | 13.18 | - | sodium dodecyl sulfate | CCCCCCCCCCCCOS(=O)(=O)O.[Na+] | 0.381 | 2 | 70 | 10 | 1000 | Na+ | SO42- | 1 | 0.102 | 0.358 | -365 | -2 | 0.23 | 0.379 | -1080 | 120 | - | 8.2 | 81.6 | doi.org/10.1016/j.memsci.2009.07.033 | 366
Piperazine | C1CNCCN1 | 86.14 | - |  |  | - | 2 | trimesoyl chloride (265.5) | C1=C(C=C(C=C1C(=O)Cl)C(=O)Cl)C(=O)Cl | 265.5 | 0.1 | hexane | triethylamine | 0.4 | dimethyl sulfoxide | 8 | 2.1 | 61.64 | - | - | C | - | - | - | 3 | 2000 | Mg2+ | SO42- | 2 | 0.072 | 0.428 | -1830 | -2 | 0.23 | 0.379 | -1080 | 60 | - | - | 81.7 | 10.2166/wrd.2014.059 | 236
Piperazine | C1CNCCN1 | 86.14 | - |  |  | - | 2 | trimesoyl chloride (265.5) | C1=C(C=C(C=C1C(=O)Cl)C(=O)Cl)C(=O)Cl | 265.5 | 0.1 | hexane | triethylamine | 0.4 | dimethyl sulfoxide | 10 | 2.1 | 61.64 | - | - | C | - | - | - | 3 | 2000 | Na+ | SO42- | 1 | 0.102 | 0.358 | -365 | -2 | 0.23 | 0.379 | -1080 | 60 | - | - | 81.7 | 10.2166/wrd.2014.059 | 241
Pentaerythritol | C(C(CO)(CO)CO)O | 136.15 | - |  |  | - | 5 | trimesoyl chloride (265.5) | C1=C(C=C(C=C1C(=O)Cl)C(=O)Cl)C(=O)Cl | 265.5 | 0.456 | hexane | - | - | sodium phosphate | - | 5.456 | 21.38 | 10 | - | C | - | 40 | 60 | 5 | 1000 | Na+ | SO42- | 1 | 0.102 | 0.358 | -365 | -2 | 0.23 | 0.379 | -1080 | 1200 | - | 3 | 81.8 | 10.1016/j.apsusc.2017.04.173 | 519
Piperazine | C1CNCCN1 | 86.14 | Triethylamine | CCN(CC)CC | 101.19 | 5 | 2 | trimesoyl chloride (265.5) | C1=C(C=C(C=C1C(=O)Cl)C(=O)Cl)C(=O)Cl | 265.5 | 0.456 | hexane | - | - | - | - | 2.456 | 13.18 | - | cetyltrimethylammonium bromide | CCCCCCCCCCCCCCCC[N+](C)(C)C.[Br-] | 0.763 | 2 | 70 | 10 | 1000 | Na+ | SO42- | 1 | 0.102 | 0.358 | -365 | -2 | 0.23 | 0.379 | -1080 | 120 | - | 4.8 | 81.9 | doi.org/10.1016/j.memsci.2009.07.033 | 464
Piperazine | C1CNCCN1 | 86.14 | - |  |  | - | 0.25 | trimesoyl chloride (265.5) | C1=C(C=C(C=C1C(=O)Cl)C(=O)Cl)C(=O)Cl | 265.5 | 0.2 | hexane | - | - | - | - | 0.45 | 3.85 | - | - | C | - | 20 | 50 | 6 | 3000 | Mg2+ | SO42- | 2 | 0.072 | 0.428 | -1830 | -2 | 0.23 | 0.379 | -1080 | 120 | - | 4 | 81.9 | 10.1016/j.memsci.2010.10.060 | 487
Polyethyleneimine | NCC | 2000 | - |  |  | - | 3 | trimesoyl chloride (265.5) | C1=C(C=C(C=C1C(=O)Cl)C(=O)Cl)C(=O)Cl | 265.5 | 0.1 | hexane | - | - | - | - | 3.1 | 3.98 | - | - | C | - | 5 | 22 | 10 | 1000 | Na+ | Cl- | 1 | 0.102 | 0.358 | -365 | -1 | 0.181 | 0.332 | -340 | 60 | - | - | 82.3 | 10.1021/acssuschemeng.6b01299 | 636
Piperazine | C1CNCCN1 | 86.14 | 2,2′-Oxybis-ethylamine | CN(C)CCOCCN(C)C | 160.26 | 0.82 | 2 | trimesoyl chloride (265.5) | C1=C(C=C(C=C1C(=O)Cl)C(=O)Cl)C(=O)Cl | 265.5 | 0.1 | hexane | - | - | - | - | 2.1 | 45.98 | - | - | C | - | 30 | 22 | 7 | 2000 | Na+ | SO42- | 1 | 0.102 | 0.358 | -365 | -2 | 0.23 | 0.379 | -1080 | 30 | - | 3.5 | 82.8 | 10.1016/j.desal.2014.10.036 | 505
Piperazine | C1CNCCN1 | 86.14 | - |  |  | - | 1.5 | trimesoyl chloride (265.5) | C1=C(C=C(C=C1C(=O)Cl)C(=O)Cl)C(=O)Cl | 265.5 | 0.025 | hexane | - | - | - | - | 1.525 | 184.93 | - | - | C | - | 8 | 70 | 6 | 2000 | Na+ | SO42- | 1 | 0.102 | 0.358 | -365 | -2 | 0.23 | 0.379 | -1080 | 60 | - | 7.6 | 83.1 | 10.1016/j.memsci.2017.12.040 | 375
Piperazine | C1CNCCN1 | 86.14 | - |  |  | - | 0.2 | trimesoyl chloride (265.5) | C1=C(C=C(C=C1C(=O)Cl)C(=O)Cl)C(=O)Cl | 265.5 | 0.05 | hexane | hydroxypropyl-β-cyclodextrins | 0.8 | Na3PO4 | 0.6 | 0.25 | 12.33 | - | - | C | - | 10 | 50 | 3 | 1203.66 | Mg2+ | SO42- | 2 | 0.072 | 0.428 | -1830 | -2 | 0.23 | 0.379 | -1080 | 60 | - | - | 83.3 | 10.1016/j.desal.2018.07.023 | 32
m-phenylenediamine | C1=CC(=CC(=C1)N)N | 108.14 | - |  |  | - | 0.5 | isophthaloyal chloride (203.02) | C1=CC(=CC(=C1)C(=O)Cl)C(=O)Cl | 203.02 | 0.1 | hexane | - | - | - | - | 0.6 | 9.39 | - | - | C | - | 5 | 80 | 10.3 | 1000 | Na+ | SO42- | 1 | 0.102 | 0.358 | -365 | -2 | 0.23 | 0.379 | -1080 | 90 | - | 11.6 | 83.4 | doi.org/10.1016/j.memsci.2009.06.025 | 316
Diethylenetriamine | C(CNCCN)N | 103.17 | - |  |  | - | 1 | trimesoyl chloride (265.5) | C1=C(C=C(C=C1C(=O)Cl)C(=O)Cl)C(=O)Cl | 265.5 | 1.504 | toluene | - | - | - | - | 2.504 | 1.71 | - | - | C | - | - | 25 | 4 | 1000 | Mg2+ | SO42- | 2 | 0.072 | 0.428 | -1830 | -2 | 0.23 | 0.379 | -1080 | 120 | - | - | 83.6 | 10.1016/j.memsci.2008.09.021 | 86
Pentaerythritol | C(C(CO)(CO)CO)O | 136.15 | - |  |  | - | 0.5 | trimesoyl chloride (265.5) | C1=C(C=C(C=C1C(=O)Cl)C(=O)Cl)C(=O)Cl | 265.5 | 0.456 | hexane | - | - | sodium phosphate | - | 0.956 | 2.14 | 12 | - | C | - | 40 | 60 | 5 | 1000 | Na+ | SO42- | 1 | 0.102 | 0.358 | -365 | -2 | 0.23 | 0.379 | -1080 | 1200 | - | 10.7 | 83.8 | 10.1016/j.apsusc.2017.04.173 | 319
Piperazine | C1CNCCN1 | 86.14 | - |  |  | - | 0.35 | trimesoyl chloride (265.5) | C1=C(C=C(C=C1C(=O)Cl)C(=O)Cl)C(=O)Cl | 265.5 | 0.306 | hexane | - | - | - | - | 0.656 | 3.53 | 12 | - | C | - | 15 | 50 | 6 | 1000 | Mg2+ | SO42- | 2 | 0.072 | 0.428 | -1830 | -2 | 0.23 | 0.379 | -1080 | 60 | - | 5.87 | 83.8 | 10.1016/j.memsci.2017.11.057 | 420
Piperazine | C1CNCCN1 | 86.14 | - |  |  | - | 0.2 | trimesoyl chloride (265.5) | C1=C(C=C(C=C1C(=O)Cl)C(=O)Cl)C(=O)Cl | 265.5 | 0.1 | hexane | - | - | - | - | 0.3 | 6.16 | - | - | C | - | 10 | 100 | 10.3 | 1000 | Mg2+ | SO42- | 2 | 0.072 | 0.428 | -1830 | -2 | 0.23 | 0.379 | -1080 | 45 | - | 9.2 | 84.6 | 10.1016/j.desal.2014.05.007 | 338
Piperazine | C1CNCCN1 | 86.14 | Triethylamine | CCN(CC)CC | 101.19 | 5 | 2 | trimesoyl chloride (265.5) | C1=C(C=C(C=C1C(=O)Cl)C(=O)Cl)C(=O)Cl | 265.5 | 0.456 | hexane | - | - | - | - | 2.456 | 13.18 | - | - | C | - | 2 | 70 | 10 | 1000 | Na+ | SO42- | 1 | 0.102 | 0.358 | -365 | -2 | 0.23 | 0.379 | -1080 | 120 | - | 4.5 | 84.6 | doi.org/10.1016/j.memsci.2009.07.033 | 472
1,2-Diaminopropane | CC(CN)N | 74.13 | - |  |  | - | 0.5 | trimesoyl chloride (265.5) | C1=C(C=C(C=C1C(=O)Cl)C(=O)Cl)C(=O)Cl | 265.5 | 0.243 | hexane | sodium dodecyl sulfate | 0.01 | - | - | 0.743 | 7.37 | - | - | C | - | 10 | 60 | 5 | 1000 | Mg2+ | Cl- | 2 | 0.072 | 0.428 | -1830 | -1 | 0.181 | 0.332 | -340 | 120 | - | 4.2 | 84.6 | Exp | 602
Piperazine | C1CNCCN1 | 86.14 | - |  |  | - | 1 | trimesoyl chloride (265.5) | C1=C(C=C(C=C1C(=O)Cl)C(=O)Cl)C(=O)Cl | 265.5 | 0.153 | cyclohexane | - | - | - | - | 1.153 | 20.15 | - | - | C | - | - | - | 10 | 1000 | Al3+ | SO42- | 3 | 0.053 | 0.475 | -4525 | -2 | 0.23 | 0.379 | -1080 | 30 | - | 6.3 | 84.7 | 10.1016/j.apsusc.2012.05.153 | 402
Piperazine | C1CNCCN1 | 86.14 | 3,5-diaminobenzoic acid | C1=C(C=C(C=C1N)N)C(=O)O | 152.15 | 39 | 1.95 | trimesoyl chloride (265.5) | C1=C(C=C(C=C1C(=O)Cl)C(=O)Cl)C(=O)Cl | 265.5 | 0.229 | hexane | - | - | - | - | 2.179 | 25.96 | - | - | C | - | - | - | 4.5 | 100 | Cu2+ | SO42- | 2 | 0.073 | 0.419 | -2010 | -2 | 0.23 | 0.379 | -1080 | 30 | - | 2.4 | 84.7 | 10.1016/j.memsci.2005.01.021 | 541
Piperazine | C1CNCCN1 | 86.14 | - |  |  | - | 0.35 | trimesoyl chloride (265.5) | C1=C(C=C(C=C1C(=O)Cl)C(=O)Cl)C(=O)Cl | 265.5 | 0.304 | hexane | - | - | - | - | 0.654 | 3.55 | 12 | - | C | - | 15 | 50 | 6 | 1000 | Mg2+ | SO42- | 2 | 0.072 | 0.428 | -1830 | -2 | 0.23 | 0.379 | -1080 | 60 | - | - | 84.8 | 10.1016/j.jiec.2018.05.032 | 41
Piperazine | C1CNCCN1 | 86.14 | - |  |  | - | 1 | trimesoyl chloride (265.5) | C1=C(C=C(C=C1C(=O)Cl)C(=O)Cl)C(=O)Cl | 265.5 | 0.192 | cyclohexane | - | - | - | - | 1.192 | 16.05 | - | - | C | - | 30 | 70 | 6 | 120 | Mg2+ | SO42- | 2 | 0.072 | 0.428 | -1830 | -2 | 0.23 | 0.379 | -1080 | 60 | - | 3 | 84.9 | 10.1016/j.memsci.2018.07.044 | 521
Triethylenetetramine | C(CNCCNCCN)N | 146.23 | - |  |  | - | 0.2 | trimesoyl chloride (265.5) | C1=C(C=C(C=C1C(=O)Cl)C(=O)Cl)C(=O)Cl | 265.5 | 0.2 | hexane | - | - | - | - | 0.4 | 1.82 | - | - | C | - | - | 25 | 2 | 1000 | Na+ | SO42- | 1 | 0.102 | 0.358 | -365 | -2 | 0.23 | 0.379 | -1080 | 120 | 4.35 | - | 85 | 10.1016/j.desal.2013.11.035 | 15
Piperazine | C1CNCCN1 | 86.14 | - |  |  | - | 1 | trimesoyl chloride (265.5) | C1=C(C=C(C=C1C(=O)Cl)C(=O)Cl)C(=O)Cl | 265.5 | 0.229 | hexane | - | - | - | - | 1.229 | 13.46 | - | - | C | - | 5 | 70 | 10 | 1000 | Na+ | SO42- | 1 | 0.102 | 0.358 | -365 | -2 | 0.23 | 0.379 | -1080 | 60 | - | - | 85 | 10.1016/j.memsci.2010.12.048 | 97
Piperazine | C1CNCCN1 | 86.14 | - |  |  | - | 0.35 | trimesoyl chloride (265.5) | C1=C(C=C(C=C1C(=O)Cl)C(=O)Cl)C(=O)Cl | 265.5 | 0.3 | hexane | - | - | - | - | 0.65 | 3.6 | - | - | C | - | 20 | 50 | 6 | 3000 | Mg2+ | SO42- | 2 | 0.072 | 0.428 | -1830 | -2 | 0.23 | 0.379 | -1080 | 120 | - | 4.3 | 85 | 10.1016/j.memsci.2010.10.060 | 476
m-phenylenediamine | C1=CC(=CC(=C1)N)N | 108.14 | - |  |  | - | 1 | isophthaloyal chloride (203.02) | C1=CC(=CC(=C1)C(=O)Cl)C(=O)Cl | 203.02 | 0.1 | hexane | - | - | - | - | 1.1 | 18.77 | - | - | C | - | 5 | 80 | 10.3 | 2000 | Na+ | Cl- | 1 | 0.102 | 0.358 | -365 | -1 | 0.181 | 0.332 | -340 | 90 | - | 3.6 | 85 | doi.org/10.1016/j.memsci.2009.06.025 | 503
2-Amino-1,3-propanediol | C(C(CO)N)O | 91.11 | - |  |  | - | 1 | trimesoyl chloride (265.5) | C1=C(C=C(C=C1C(=O)Cl)C(=O)Cl)C(=O)Cl | 265.5 | 0.076 | hexane | 4-dimethylaminopyridine | 0.5 | triethylamine | - | 1.076 | 38.34 | 11.5 | - | C | - | 15 | 40 | 5 | 1000 | Na+ | SO42- | 1 | 0.102 | 0.358 | -365 | -2 | 0.23 | 0.379 | -1080 | 70 | - | - | 85.1 | doi.org/10.1016/j.memsci.2017.07.054 | 276
1,4-Diaminocyclohexane | C1CC(CCC1N)N | 114.19 | - |  |  | - | 2 | trimesoyl chloride (265.5) | C1=C(C=C(C=C1C(=O)Cl)C(=O)Cl)C(=O)Cl | 265.5 | 0.25 | hexane | - | - | - | - | 2.25 | 18.6 | - | - | C | - | 5 | 100 | 6 | 2000 | Na+ | SO42- | 1 | 0.102 | 0.358 | -365 | -2 | 0.23 | 0.379 | -1080 | 15 | - | 4.8 | 85.4 | 10.1039/C5RA02560E | 462
Piperazine | C1CNCCN1 | 86.14 | - |  |  | - | 0.3 | trimesoyl chloride (265.5) | C1=C(C=C(C=C1C(=O)Cl)C(=O)Cl)C(=O)Cl | 265.5 | 0.2 | hexane | - | - | - | - | 0.5 | 4.62 | - | - | C | - | 20 | 50 | 6 | 3000 | Mg2+ | SO42- | 2 | 0.072 | 0.428 | -1830 | -2 | 0.23 | 0.379 | -1080 | 120 | - | 3.7 | 85.5 | 10.1016/j.memsci.2010.10.060 | 494
Piperazine | C1CNCCN1 | 86.14 | - |  |  | - | 1 | trimesoyl chloride (265.5) | C1=C(C=C(C=C1C(=O)Cl)C(=O)Cl)C(=O)Cl | 265.5 | 0.153 | cyclohexane | - | - | - | - | 1.153 | 20.15 | - | - | C | - | - | - | 10 | 1000 | Mg2+ | SO42- | 2 | 0.072 | 0.428 | -1830 | -2 | 0.23 | 0.379 | -1080 | 30 | - | 6.3 | 85.7 | 10.1016/j.apsusc.2012.05.153 | 401
Piperazine | C1CNCCN1 | 86.14 | - |  |  | - | 1 | trimesoyl chloride (265.5) | C1=C(C=C(C=C1C(=O)Cl)C(=O)Cl)C(=O)Cl | 265.5 | 0.153 | cyclohexane | - | - | - | - | 1.153 | 20.15 | - | - | C | - | - | - | 10 | 1000 | Na+ | SO42- | 1 | 0.102 | 0.358 | -365 | -2 | 0.23 | 0.379 | -1080 | 30 | - | 7.5 | 85.8 | 10.1016/j.apsusc.2012.05.153 | 378
Piperazine | C1CNCCN1 | 86.14 | - |  |  | - | 0.2 | trimesoyl chloride (265.5) | C1=C(C=C(C=C1C(=O)Cl)C(=O)Cl)C(=O)Cl | 265.5 | 0.2 | hexane | - | - | - | - | 0.4 | 3.08 | - | - | C | - | - | 25 | 2 | 1000 | Na+ | SO42- | 1 | 0.102 | 0.358 | -365 | -2 | 0.23 | 0.379 | -1080 | 120 | 7.5 | - | 86 | 10.1016/j.desal.2013.11.035 | 19
Diethylenetriamine | C(CNCCN)N | 103.17 | - |  |  | - | 0.2 | trimesoyl chloride (265.5) | C1=C(C=C(C=C1C(=O)Cl)C(=O)Cl)C(=O)Cl | 265.5 | 0.2 | hexane | - | - | - | - | 0.4 | 2.57 | - | - | C | - | - | 25 | 2 | 1000 | Mg2+ | SO42- | 2 | 0.072 | 0.428 | -1830 | -2 | 0.23 | 0.379 | -1080 | 120 | 3.35 | - | 86 | 10.1016/j.desal.2013.11.035 | 21
Piperazine | C1CNCCN1 | 86.14 | - |  |  | - | 0.2 | trimesoyl chloride (265.5) | C1=C(C=C(C=C1C(=O)Cl)C(=O)Cl)C(=O)Cl | 265.5 | 0.2 | hexane | - | - | - | - | 0.4 | 3.08 | - | - | C | - | - | 25 | 2 | 1000 | Mg2+ | SO42- | 2 | 0.072 | 0.428 | -1830 | -2 | 0.23 | 0.379 | -1080 | 120 | 7.5 | - | 86.8 | 10.1016/j.desal.2013.11.035 | 18
Piperazine | C1CNCCN1 | 86.14 | - |  |  | - | 0.2 | trimesoyl chloride (265.5) | C1=C(C=C(C=C1C(=O)Cl)C(=O)Cl)C(=O)Cl | 265.5 | 0.1 | hexane | - | - | - | - | 0.3 | 6.16 | - | - | C | - | 10 | 100 | 10.3 | 1000 | Mg2+ | SO42- | 2 | 0.072 | 0.428 | -1830 | -2 | 0.23 | 0.379 | -1080 | 45 | - | 5.7 | 87 | 10.1016/j.desal.2014.05.007 | 430
Piperazine | C1CNCCN1 | 86.14 | - |  |  | - | 1 | trimesoyl chloride (265.5) | C1=C(C=C(C=C1C(=O)Cl)C(=O)Cl)C(=O)Cl | 265.5 | 0.228 | hexane | silica | 0.01 | - | - | 1.228 | 13.52 | - | - | C | - | 5 | 80 | 6 | 2000 | Mg2+ | SO42- | 2 | 0.072 | 0.428 | -1830 | -2 | 0.23 | 0.379 | -1080 | 60 | - | - | 87.2 | 10.1016/j.desal.2012.06.015 | 8
Piperazine | C1CNCCN1 | 86.14 | - |  |  | - | 2 | trimesoyl chloride (265.5) | C1=C(C=C(C=C1C(=O)Cl)C(=O)Cl)C(=O)Cl | 265.5 | 0.1 | hexane | triethylamine | 0.4 | dimethyl sulfoxide | 8 | 2.1 | 61.64 | - | - | C | - | - | - | 3 | 2000 | Na+ | SO42- | 1 | 0.102 | 0.358 | -365 | -2 | 0.23 | 0.379 | -1080 | 60 | - | - | 87.2 | 10.2166/wrd.2014.059 | 240
Piperazine | C1CNCCN1 | 86.14 | - |  |  | - | 0.35 | trimesoyl chloride (265.5) | C1=C(C=C(C=C1C(=O)Cl)C(=O)Cl)C(=O)Cl | 265.5 | 0.2 | hexane | - | - | - | - | 0.55 | 5.39 | - | - | C | - | 15 | 50 | 6 | 1000 | Mg2+ | SO42- | 2 | 0.072 | 0.428 | -1830 | -2 | 0.23 | 0.379 | -1080 | 60 | - | 3.7 | 87.4 | 10.1016/j.memsci.2012.12.043 | 495
Pentaerythritol | C(C(CO)(CO)CO)O | 136.15 | - |  |  | - | 5 | trimesoyl chloride (265.5) | C1=C(C=C(C=C1C(=O)Cl)C(=O)Cl)C(=O)Cl | 265.5 | 0.456 | hexane | - | - | sodium phosphate | - | 5.456 | 21.38 | 11 | - | C | - | 40 | 60 | 5 | 1000 | Na+ | SO42- | 1 | 0.102 | 0.358 | -365 | -2 | 0.23 | 0.379 | -1080 | 1200 | - | 2.9 | 87.8 | 10.1016/j.apsusc.2017.04.173 | 526
Piperazine | C1CNCCN1 | 86.14 | - |  |  | - | 1 | trimesoyl chloride (265.5) | C1=C(C=C(C=C1C(=O)Cl)C(=O)Cl)C(=O)Cl | 265.5 | 0.229 | hexane | - | - | - | - | 1.229 | 13.46 | - | - | C | - | 5 | 70 | 10 | 1000 | Na+ | SO42- | 1 | 0.102 | 0.358 | -365 | -2 | 0.23 | 0.379 | -1080 | 60 | - | - | 88.1 | 10.1016/j.memsci.2010.12.048 | 96
Piperazine | C1CNCCN1 | 86.14 | Triethylamine | CCN(CC)CC | 101.19 | 5 | 2 | trimesoyl chloride (265.5) | C1=C(C=C(C=C1C(=O)Cl)C(=O)Cl)C(=O)Cl | 265.5 | 0.456 | hexane | - | - | - | - | 2.456 | 13.18 | - | sodium dodecyl sulfate | CCCCCCCCCCCCOS(=O)(=O)O.[Na+] | 0.763 | 2 | 70 | 10 | 1000 | Na+ | SO42- | 1 | 0.102 | 0.358 | -365 | -2 | 0.23 | 0.379 | -1080 | 120 | - | 7.9 | 88.1 | doi.org/10.1016/j.memsci.2009.07.033 | 370
1,4-Diaminocyclohexane | C1CC(CCC1N)N | 114.19 | - |  |  | - | 2 | trimesoyl chloride (265.5) | C1=C(C=C(C=C1C(=O)Cl)C(=O)Cl)C(=O)Cl | 265.5 | 0.1 | hexane | - | - | - | - | 2.1 | 46.5 | - | - | C | - | 5 | 80 | 6 | 2000 | Na+ | SO42- | 1 | 0.102 | 0.358 | -365 | -2 | 0.23 | 0.379 | -1080 | 15 | - | 9.6 | 88.3 | 10.1039/C5RA02560E | 333
Piperazine | C1CNCCN1 | 86.14 | 4,4′-bipiperidyl dihydrochloride | C1CNCCC1C2CCNCC2.Cl.Cl | 241.2 | 1 | 1 | trimesoyl chloride (265.5) | C1=C(C=C(C=C1C(=O)Cl)C(=O)Cl)C(=O)Cl | 265.5 | 0.15 | hexane | triethylamine | 0.5 | sodium hydroxide | 0.15 | 1.15 | 13.94 | - | - | C | - | 2 | 22 | 6.9 | 284.08 | Na+ | SO42- | 1 | 0.102 | 0.358 | -365 | -2 | 0.23 | 0.379 | -1080 | 30 | - | - | 88.4 | 10.1021/acs.est.8b01040 | 210
Piperazine | C1CNCCN1 | 86.14 | - |  |  | - | 0.761 | trimesoyl chloride (265.5) | C1=C(C=C(C=C1C(=O)Cl)C(=O)Cl)C(=O)Cl | 265.5 | 0.25 | hexane | - | - | - | - | 1.011 | 9.38 | - | - | C | - | 30 | 60 | 4 | 1000 | Ca2+ | Cl- | 2 | 0.1 | 0.412 | -1505 | -1 | 0.181 | 0.332 | -340 | 30 | - | - | 88.4 | 10.1038/s41467-024-46887-4 | 624
Piperazine | C1CNCCN1 | 86.14 | - |  |  | - | 2 | trimesoyl chloride (265.5) | C1=C(C=C(C=C1C(=O)Cl)C(=O)Cl)C(=O)Cl | 265.5 | 0.05 | heptane | - | - | - | - | 2.05 | 123.29 | - | - | C | - | 15 | 50 | 7 | 1000 | Mg2+ | SO42- | 2 | 0.072 | 0.428 | -1830 | -2 | 0.23 | 0.379 | -1080 | 30 | - | 3.7 | 88.7 | 10.1016/j.seppur.2016.04.024 | 498
Piperazine | C1CNCCN1 | 86.14 | Triethylamine | CCN(CC)CC | 101.19 | 5 | 2 | trimesoyl chloride (265.5) | C1=C(C=C(C=C1C(=O)Cl)C(=O)Cl)C(=O)Cl | 265.5 | 0.456 | hexane | - | - | - | - | 2.456 | 13.18 | - | cetyltrimethylammonium bromide | CCCCCCCCCCCCCCCC[N+](C)(C)C.[Br-] | 0.153 | 2 | 70 | 10 | 1000 | Na+ | SO42- | 1 | 0.102 | 0.358 | -365 | -2 | 0.23 | 0.379 | -1080 | 120 | - | 4.3 | 88.8 | doi.org/10.1016/j.memsci.2009.07.033 | 478
Piperazine | C1CNCCN1 | 86.14 | - |  |  | - | 0.25 | trimesoyl chloride (265.5) | C1=C(C=C(C=C1C(=O)Cl)C(=O)Cl)C(=O)Cl | 265.5 | 0.2 | hexane | - | - | - | - | 0.45 | 3.85 | - | - | C | - | 8 | 70 | 6 | 2000 | Na+ | SO42- | 1 | 0.102 | 0.358 | -365 | -2 | 0.23 | 0.379 | -1080 | 60 | - | 6.9 | 89.1 | 10.1016/j.memsci.2017.12.040 | 387
N,N-Diaminopiperazine | C1CN(CCN1N)N | 116.17 | - |  |  | - | 2 | trimesoyl chloride (265.5) | C1=C(C=C(C=C1C(=O)Cl)C(=O)Cl)C(=O)Cl | 265.5 | 0.13 | cyclohexane | - | - | - | - | 2.13 | 35.16 | - | - | C | - | - | 25 | 10 | 3000 | Na+ | SO42- | 1 | 0.102 | 0.358 | -365 | -2 | 0.23 | 0.379 | -1080 | 10 | - | 9.9 | 89.3 | 10.1016/j.memsci.2005.12.014 | 329
Bis-2, 6-N, N-(2-hydroxyethyl) diaminotoluene | CC1=C(C=CC=C1NCCO)NCCO | 210.27 | - |  |  | - | 4 | trimesoyl chloride (265.5) | C1=C(C=C(C=C1C(=O)Cl)C(=O)Cl)C(=O)Cl | 265.5 | 0.2 | hexane | sodium dodecyl sulfate | 0.1 | - | - | 4.2 | 25.25 | - | - | C | - | 15 | 80 | 4 | 2000 | Mg2+ | SO42- | 2 | 0.072 | 0.428 | -1830 | -2 | 0.23 | 0.379 | -1080 | 120 | - | 9.5 | 89.3 | 10.1016/j.desal.2013.10.006 | 337
2-Amino-1,3-propanediol | C(C(CO)N)O | 91.11 | - |  |  | - | 1 | trimesoyl chloride (265.5) | C1=C(C=C(C=C1C(=O)Cl)C(=O)Cl)C(=O)Cl | 265.5 | 0.229 | hexane | 4-dimethylaminopyridine | 0.1 | triethylamine | - | 1.229 | 12.73 | 11.5 | - | C | - | 15 | 40 | 5 | 1000 | Mg2+ | SO42- | 2 | 0.072 | 0.428 | -1830 | -2 | 0.23 | 0.379 | -1080 | 70 | - | - | 89.5 | doi.org/10.1016/j.memsci.2017.07.054 | 273
Piperazine | C1CNCCN1 | 86.14 | - |  |  | - | 0.2 | trimesoyl chloride (265.5) | C1=C(C=C(C=C1C(=O)Cl)C(=O)Cl)C(=O)Cl | 265.5 | 0.05 | hexane | hydroxypropyl-β-cyclodextrins | 0.8 | Na3PO4 | 0.6 | 0.25 | 12.33 | - | - | C | - | 10 | 50 | 3 | 1420.4 | Na+ | SO42- | 1 | 0.102 | 0.358 | -365 | -2 | 0.23 | 0.379 | -1080 | 60 | 13.3 | - | 89.6 | 10.1016/j.desal.2018.07.023 | 27
Piperazine | C1CNCCN1 | 86.14 | - |  |  | - | 0.1 | trimesoyl chloride (265.5) | C1=C(C=C(C=C1C(=O)Cl)C(=O)Cl)C(=O)Cl | 265.5 | 0.1 | heptane | - | - | - | - | 0.2 | 3.08 | - | - | C | - | 15 | 60 | 2 | 1000 | Na+ | SO42- | 1 | 0.102 | 0.358 | -365 | -2 | 0.23 | 0.379 | -1080 | 120 | - | - | 89.7 | 10.1016/j.memsci.2018.02.010 | 176
1,4-Diaminocyclohexane | C1CC(CCC1N)N | 114.19 | - |  |  | - | 2 | trimesoyl chloride (265.5) | C1=C(C=C(C=C1C(=O)Cl)C(=O)Cl)C(=O)Cl | 265.5 | 0.25 | hexane | - | - | - | - | 2.25 | 18.6 | - | - | C | - | 5 | 80 | 6 | 2000 | Na+ | SO42- | 1 | 0.102 | 0.358 | -365 | -2 | 0.23 | 0.379 | -1080 | 10 | - | 7.5 | 90.2 | 10.1039/C5RA02560E | 379
N-(2-Aminoethyl)-piperazine | C1CN(CCN1)CCN | 129.199 | - |  |  | - | 1 | trimesoyl chloride (265.5) | C1=C(C=C(C=C1C(=O)Cl)C(=O)Cl)C(=O)Cl | 265.5 | 0.13 | cyclohexane | - | - | - | - | 1.13 | 15.81 | - | - | C | - | - | 25 | 10 | 3000 | Mg2+ | SO42- | 2 | 0.072 | 0.428 | -1830 | -2 | 0.23 | 0.379 | -1080 | 10 | - | 3.2 | 90.2 | 10.1016/j.memsci.2005.12.014 | 513
Piperazine | C1CNCCN1 | 86.14 | - |  |  | - | 0.2 | trimesoyl chloride (265.5) | C1=C(C=C(C=C1C(=O)Cl)C(=O)Cl)C(=O)Cl | 265.5 | 0.24 | IP1016 | - | - | - | - | 0.44 | 2.57 | - | - | C | - | 5 | 40 | 10 | 2000 | Mg2+ | SO42- | 2 | 0.072 | 0.428 | -1830 | -2 | 0.23 | 0.379 | -1080 | 40 | - | - | 90.3 | 10.1016/j.memsci.2007.11.002 | 60
2-Amino-1,3-propanediol | C(C(CO)N)O | 91.11 | - |  |  | - | 1 | trimesoyl chloride (265.5) | C1=C(C=C(C=C1C(=O)Cl)C(=O)Cl)C(=O)Cl | 265.5 | 0.076 | hexane | 4-dimethylaminopyridine | 7.5 | triethylamine | - | 1.076 | 38.34 | 11.5 | - | C | - | 15 | 40 | 5 | 1000 | Mg2+ | SO42- | 2 | 0.072 | 0.428 | -1830 | -2 | 0.23 | 0.379 | -1080 | 70 | - | - | 90.3 | doi.org/10.1016/j.memsci.2017.07.054 | 288
Ethylenediamine | C(CN)N | 60.1 | - |  |  | - | 1 | trimesoyl chloride (265.5) | C1=C(C=C(C=C1C(=O)Cl)C(=O)Cl)C(=O)Cl | 265.5 | 1.504 | toluene | - | - | - | - | 2.504 | 2.94 | - | - | C | - | - | 25 | 4 | 1000 | Mg2+ | SO42- | 2 | 0.072 | 0.428 | -1830 | -2 | 0.23 | 0.379 | -1080 | 120 | - | - | 90.4 | 10.1016/j.memsci.2008.09.021 | 82
2-Amino-1,3-propanediol | C(C(CO)N)O | 91.11 | - |  |  | - | 1 | trimesoyl chloride (265.5) | C1=C(C=C(C=C1C(=O)Cl)C(=O)Cl)C(=O)Cl | 265.5 | 0.306 | hexane | 4-dimethylaminopyridine | 0.1 | triethylamine | - | 1.306 | 9.52 | 11.5 | - | C | - | 15 | 40 | 5 | 1000 | Mg2+ | SO42- | 2 | 0.072 | 0.428 | -1830 | -2 | 0.23 | 0.379 | -1080 | 70 | - | - | 90.4 | doi.org/10.1016/j.memsci.2017.07.054 | 274
Piperazine | C1CNCCN1 | 86.14 | - |  |  | - | 0.2 | trimesoyl chloride (265.5) | C1=C(C=C(C=C1C(=O)Cl)C(=O)Cl)C(=O)Cl | 265.5 | 0.24 | IP1016 | - | - | - | - | 0.44 | 2.57 | - | - | C | - | 5 | 80 | 10 | 2000 | Mg2+ | SO42- | 2 | 0.072 | 0.428 | -1830 | -2 | 0.23 | 0.379 | -1080 | 10 | - | - | 90.5 | 10.1016/j.memsci.2007.11.002 | 56
Polyethyleneimine | NCC | 2000 | - |  |  | - | 3 | trimesoyl chloride (265.5) | C1=C(C=C(C=C1C(=O)Cl)C(=O)Cl)C(=O)Cl | 265.5 | 0.013 | hexane | - | - | - | - | 3.013 | 30.63 | - | - | C | - | 5 | 22 | 10 | 1000 | Mg2+ | Cl- | 2 | 0.072 | 0.428 | -1830 | -1 | 0.181 | 0.332 | -340 | 60 | - | - | 90.6 | 10.1021/acssuschemeng.6b01299 | 638
Piperazine | C1CNCCN1 | 86.14 | - |  |  | - | 1 | trimesoyl chloride (265.5) | C1=C(C=C(C=C1C(=O)Cl)C(=O)Cl)C(=O)Cl | 265.5 | 0.05 | hexane | - | - | Na3PO4 | 0.6 | 1.05 | 61.64 | - | - | C | - | 10 | 50 | 3 | 1203.66 | Mg2+ | SO42- | 2 | 0.072 | 0.428 | -1830 | -2 | 0.23 | 0.379 | -1080 | 60 | - | - | 90.7 | 10.1016/j.desal.2018.07.023 | 28
Piperazine | C1CNCCN1 | 86.14 | - |  |  | - | 1 | trimesoyl chloride (265.5) | C1=C(C=C(C=C1C(=O)Cl)C(=O)Cl)C(=O)Cl | 265.5 | 0.1145 | hexane | - | - | - | - | 1.1145 | 26.92 | - | - | C | - | 5 | 70 | 10 | 1000 | Na+ | SO42- | 1 | 0.102 | 0.358 | -365 | -2 | 0.23 | 0.379 | -1080 | 60 | - | - | 90.7 | 10.1016/j.memsci.2010.12.048 | 107
1,4-Diaminocyclohexane | C1CC(CCC1N)N | 114.19 | - |  |  | - | 2 | trimesoyl chloride (265.5) | C1=C(C=C(C=C1C(=O)Cl)C(=O)Cl)C(=O)Cl | 265.5 | 0.25 | hexane | - | - | - | - | 2.25 | 18.6 | - | - | C | - | 3 | 80 | 6 | 2000 | Na+ | SO42- | 1 | 0.102 | 0.358 | -365 | -2 | 0.23 | 0.379 | -1080 | 15 | - | 6.3 | 90.7 | 10.1039/C5RA02560E | 405
1,4-Diaminocyclohexane | C1CC(CCC1N)N | 114.19 | - |  |  | - | 2 | trimesoyl chloride (265.5) | C1=C(C=C(C=C1C(=O)Cl)C(=O)Cl)C(=O)Cl | 265.5 | 0.25 | hexane | sodium N-cyclohexylsulfamate | 0.2 | - | - | 2.25 | 18.6 | - | - | C | - | 5 | 80 | 6 | 2000 | Na+ | SO42- | 1 | 0.102 | 0.358 | -365 | -2 | 0.23 | 0.379 | -1080 | 15 | - | 8.3 | 90.9 | 10.1039/C5RA02560E | 363
Piperazine | C1CNCCN1 | 86.14 | - |  |  | - | 1 | trimesoyl chloride (265.5) | C1=C(C=C(C=C1C(=O)Cl)C(=O)Cl)C(=O)Cl | 265.5 | 0.05 | hexane | - | - | Na3PO4 | 0.6 | 1.05 | 61.64 | - | - | C | - | 10 | 50 | 3 | 1420.4 | Na+ | SO42- | 1 | 0.102 | 0.358 | -365 | -2 | 0.23 | 0.379 | -1080 | 60 | 6.8 | - | 91.1 | 10.1016/j.desal.2018.07.023 | 22
Piperazine | C1CNCCN1 | 86.14 | - |  |  | - | 0.35 | trimesoyl chloride (265.5) | C1=C(C=C(C=C1C(=O)Cl)C(=O)Cl)C(=O)Cl | 265.5 | 0.2 | hexane | - | - | - | - | 0.55 | 5.39 | - | - | C | - | 10 | 50 | 6 | 1000 | Na+ | SO42- | 1 | 0.102 | 0.358 | -365 | -2 | 0.23 | 0.379 | -1080 | 60 | - | - | 91.1 | doi.org/10.1016/j.memsci.2017.05.062 | 262
Piperazine | C1CNCCN1 | 86.14 | - |  |  | - | 0.05 | trimesoyl chloride (265.5) | C1=C(C=C(C=C1C(=O)Cl)C(=O)Cl)C(=O)Cl | 265.5 | 0.05 | hexane | - | - | - | - | 0.1 | 3.08 | - | - | C | - | 30 | 60 | 6 | 1000 | Na+ | SO42- | 1 | 0.102 | 0.358 | -365 | -2 | 0.23 | 0.379 | -1080 | 120 | - | 2.9 | 91.2 | 10.1016/j.memsci.2019.117316 | 299
Piperazine | C1CNCCN1 | 86.14 | - |  |  | - | 0.761 | trimesoyl chloride (265.5) | C1=C(C=C(C=C1C(=O)Cl)C(=O)Cl)C(=O)Cl | 265.5 | 0.25 | hexane | - | - | - | - | 1.011 | 9.38 | - | - | C | - | 30 | 60 | 4 | 1000 | Mg2+ | Cl- | 2 | 0.072 | 0.428 | -1830 | -1 | 0.181 | 0.332 | -340 | 30 | - | - | 91.2 | 10.1038/s41467-024-46887-4 | 563
Piperazine | C1CNCCN1 | 86.14 | 4,4′-bipiperidyl dihydrochloride | C1CNCCC1C2CCNCC2.Cl.Cl | 241.2 | 1 | 1 | trimesoyl chloride (265.5) | C1=C(C=C(C=C1C(=O)Cl)C(=O)Cl)C(=O)Cl | 265.5 | 0.15 | hexane | triethylamine | 0.5 | sodium hydroxide | 0.15 | 1.15 | 13.94 | - | - | C | - | 2 | 22 | 6.9 | 2840.8 | Na+ | SO42- | 1 | 0.102 | 0.358 | -365 | -2 | 0.23 | 0.379 | -1080 | 30 | - | - | 91.3 | 10.1021/acs.est.8b01040 | 212
Piperazine | C1CNCCN1 | 86.14 | Triethylamine | CCN(CC)CC | 101.19 | 1 | 0.191 | trimesoyl chloride (265.5) | C1=C(C=C(C=C1C(=O)Cl)C(=O)Cl)C(=O)Cl | 265.5 | 0.1 | hexane | - | - | - | - | 0.291 | 5.45 | - | - | C | - | 10 | - | 4.8 | 2000 | Mg2+ | SO42- | 2 | 0.072 | 0.428 | -1830 | -2 | 0.23 | 0.379 | -1080 | 60 | - | 3.3 | 91.3 | doi.org/10.1016/j.memsci.2010.08.033 | 303
Piperazine | C1CNCCN1 | 86.14 | - |  |  | - | 3 | trimesoyl chloride (265.5) | C1=C(C=C(C=C1C(=O)Cl)C(=O)Cl)C(=O)Cl | 265.5 | 0.6 | hexane | - | - | - | - | 3.6 | 15.41 | 9.5 | - | C | - | 20 | 75 | 8 | 500 | Mg2+ | Cl- | 2 | 0.072 | 0.428 | -1830 | -1 | 0.181 | 0.332 | -340 | 1800 | - | 0.4 | 91.5 | 10.1016/j.reactfunctpolym.2014.08.009 | 556
m-phenylenediamine | C1=CC(=CC(=C1)N)N | 108.14 | - |  |  | - | 1.5 | isophthaloyal chloride (203.02) | C1=CC(=CC(=C1)C(=O)Cl)C(=O)Cl | 203.02 | 0.1 | hexane | - | - | - | - | 1.6 | 28.16 | - | - | C | - | 5 | 80 | 10.3 | 2000 | Na+ | Cl- | 1 | 0.102 | 0.358 | -365 | -1 | 0.181 | 0.332 | -340 | 90 | - | 3.9 | 91.9 | doi.org/10.1016/j.memsci.2009.06.025 | 491
Piperazine | C1CNCCN1 | 86.14 | - |  |  | - | 0.25 | trimesoyl chloride (265.5) | C1=C(C=C(C=C1C(=O)Cl)C(=O)Cl)C(=O)Cl | 265.5 | 0.304 | hexane | sodium dodecyl sulfate | 1.5 | - | - | 0.554 | 2.53 | - | - | C | - | 30 | 60 | 4 | 1000 | Ca2+ | Cl- | 2 | 0.1 | 0.412 | -1505 | -1 | 0.181 | 0.332 | -340 | 30 | - | 10.2 | 92.1 | 10.1038/s41467-020-15771-2 | 325
Piperazine | C1CNCCN1 | 86.14 | - |  |  | - | 2 | trimesoyl chloride (265.5) | C1=C(C=C(C=C1C(=O)Cl)C(=O)Cl)C(=O)Cl | 265.5 | 0.191 | hexane | - | - | - | - | 2.191 | 32.27 | - | - | C | - | 5 | - | 5 | 1500 | Na+ | SO42- | 1 | 0.102 | 0.358 | -365 | -2 | 0.23 | 0.379 | -1080 | - | - | 8.5 | 92.1 | doi.org/10.1016/j.jhazmat.2017.09.016 | 359
Piperazine | C1CNCCN1 | 86.14 | - |  |  | - | 1 | trimesoyl chloride (265.5) | C1=C(C=C(C=C1C(=O)Cl)C(=O)Cl)C(=O)Cl | 265.5 | 0.229 | cyclohexane | - | - | - | - | 1.229 | 13.46 | - | - | C | - | - | - | 10 | 1000 | Na+ | SO42- | 1 | 0.102 | 0.358 | -365 | -2 | 0.23 | 0.379 | -1080 | 30 | - | 5.8 | 92.1 | 10.1016/j.apsusc.2012.05.153 | 423
Piperazine | C1CNCCN1 | 86.14 | - |  |  | - | 1 | trimesoyl chloride (265.5) | C1=C(C=C(C=C1C(=O)Cl)C(=O)Cl)C(=O)Cl | 265.5 | 0.228 | hexane | silica | 0 | - | - | 1.228 | 13.52 | - | - | C | - | 5 | 80 | 6 | 2000 | Mg2+ | SO42- | 2 | 0.072 | 0.428 | -1830 | -2 | 0.23 | 0.379 | -1080 | 60 | - | - | 92.2 | 10.1016/j.desal.2012.06.015 | 7
Piperazine | C1CNCCN1 | 86.14 | - |  |  | - | 0.1 | trimesoyl chloride (265.5) | C1=C(C=C(C=C1C(=O)Cl)C(=O)Cl)C(=O)Cl | 265.5 | 0.15 | heptane | - | - | - | - | 0.25 | 2.05 | - | - | C | - | 25 | 22 | 2 | 1000 | Na+ | SO42- | 1 | 0.102 | 0.358 | -365 | -2 | 0.23 | 0.379 | -1080 | 100 | - | 10.45 | 92.2 | 10.1039/C6RA21192E | 324
Piperazine | C1CNCCN1 | 86.14 | - |  |  | - | 1 | trimesoyl chloride (265.5) | C1=C(C=C(C=C1C(=O)Cl)C(=O)Cl)C(=O)Cl | 265.5 | 0.076 | hexane | - | - | - | - | 1.076 | 40.56 | - | - | C | - | 5 | 70 | 10 | 1000 | Na+ | SO42- | 1 | 0.102 | 0.358 | -365 | -2 | 0.23 | 0.379 | -1080 | 60 | - | - | 92.3 | 10.1016/j.memsci.2010.12.048 | 99
Piperazine | C1CNCCN1 | 86.14 | - |  |  | - | 2 | isophthaloyal chloride (203.02) | C1=CC(=CC(=C1)C(=O)Cl)C(=O)Cl | 203.02 | 0.1 | hexane | - | - | - | - | 2.1 | 47.14 | - | - | C | - | 5 | 80 | 10.3 | 1000 | Mg2+ | SO42- | 2 | 0.072 | 0.428 | -1830 | -2 | 0.23 | 0.379 | -1080 | 90 | - | - | 92.3 | doi.org/10.1016/j.memsci.2009.06.025 | 252
Piperazine | C1CNCCN1 | 86.14 | - |  |  | - | 1 | trimesoyl chloride (265.5) | C1=C(C=C(C=C1C(=O)Cl)C(=O)Cl)C(=O)Cl | 265.5 | 0.306 | hexane | - | - | - | - | 1.306 | 10.07 | - | - | C | - | 5 | 70 | 10 | 1000 | Na+ | SO42- | 1 | 0.102 | 0.358 | -365 | -2 | 0.23 | 0.379 | -1080 | 60 | - | - | 92.4 | 10.1016/j.memsci.2010.12.048 | 103
Piperazine | C1CNCCN1 | 86.14 | 4,4′-bipiperidyl dihydrochloride | C1CNCCC1C2CCNCC2.Cl.Cl | 241.2 | 1 | 1 | trimesoyl chloride (265.5) | C1=C(C=C(C=C1C(=O)Cl)C(=O)Cl)C(=O)Cl | 265.5 | 0.15 | hexane | triethylamine | 0.5 | sodium hydroxide | 0.15 | 1.15 | 13.94 | - | - | C | - | 2 | 22 | 6.9 | 1420.4 | Na+ | SO42- | 1 | 0.102 | 0.358 | -365 | -2 | 0.23 | 0.379 | -1080 | 30 | - | - | 92.4 | 10.1021/acs.est.8b01040 | 211
Piperazine | C1CNCCN1 | 86.14 | - |  |  | - | 0.5 | trimesoyl chloride (265.5) | C1=C(C=C(C=C1C(=O)Cl)C(=O)Cl)C(=O)Cl | 265.5 | 0.153 | cyclohexane | - | - | - | - | 0.653 | 10.07 | - | - | C | - | - | - | 10 | 1000 | Na+ | SO42- | 1 | 0.102 | 0.358 | -365 | -2 | 0.23 | 0.379 | -1080 | 30 | - | 6.6 | 92.4 | 10.1016/j.apsusc.2012.05.153 | 393
Piperazine | C1CNCCN1 | 86.14 | - |  |  | - | 0.69 | trimesoyl chloride (265.5) | C1=C(C=C(C=C1C(=O)Cl)C(=O)Cl)C(=O)Cl | 265.5 | 0.3 | toluene | - | - | - | - | 0.99 | 7.09 | 11.5 | - | C | - | 15 | 60 | 6 | 1000 | Na+ | SO42- | 1 | 0.102 | 0.358 | -365 | -2 | 0.23 | 0.379 | -1080 | 120 | - | - | 92.6 | 10.1039/C5RA18640D | 221
Piperazine | C1CNCCN1 | 86.14 | - |  |  | - | 0.5 | trimesoyl chloride (265.5) | C1=C(C=C(C=C1C(=O)Cl)C(=O)Cl)C(=O)Cl | 265.5 | 0.1 | toluene | sodium dodecyl sulfate | 0.05 | NaOH | 0.1 | 0.6 | 15.41 | 10 | - | C | - | - | 80 | 4 | 500 | Ca2+ | Cl- | 2 | 0.1 | 0.412 | -1505 | -1 | 0.181 | 0.332 | -340 | 10 | - | 11.3 | 92.6 | 10.1016/j.memsci.2011.05.015 | 313
Piperazine | C1CNCCN1 | 86.14 | - |  |  | - | 1.5 | trimesoyl chloride (265.5) | C1=C(C=C(C=C1C(=O)Cl)C(=O)Cl)C(=O)Cl | 265.5 | 0.15 | hexane | - | - | - | - | 1.65 | 30.82 | - | - | C | - | 8 | 70 | 6 | 2000 | Na+ | SO42- | 1 | 0.102 | 0.358 | -365 | -2 | 0.23 | 0.379 | -1080 | 20 | - | 8.8 | 92.6 | 10.1016/j.memsci.2017.12.040 | 351
Piperazine | C1CNCCN1 | 86.14 | - |  |  | - | 1 | trimesoyl chloride (265.5) | C1=C(C=C(C=C1C(=O)Cl)C(=O)Cl)C(=O)Cl | 265.5 | 0.305 | cyclohexane | - | - | - | - | 1.305 | 10.11 | - | - | C | - | - | - | 10 | 1000 | Na+ | SO42- | 1 | 0.102 | 0.358 | -365 | -2 | 0.23 | 0.379 | -1080 | 30 | - | 5.1 | 92.6 | 10.1016/j.apsusc.2012.05.153 | 451
Piperazine | C1CNCCN1 | 86.14 | - |  |  | - | 1.5 | trimesoyl chloride (265.5) | C1=C(C=C(C=C1C(=O)Cl)C(=O)Cl)C(=O)Cl | 265.5 | 0.1 | hexane | - | - | - | - | 1.6 | 46.23 | - | - | C | - | 8 | 70 | 6 | 2000 | Na+ | SO42- | 1 | 0.102 | 0.358 | -365 | -2 | 0.23 | 0.379 | -1080 | 60 | - | 6.2 | 92.9 | 10.1016/j.memsci.2017.12.040 | 408
2-Amino-1,3-propanediol | C(C(CO)N)O | 91.11 | - |  |  | - | 1 | trimesoyl chloride (265.5) | C1=C(C=C(C=C1C(=O)Cl)C(=O)Cl)C(=O)Cl | 265.5 | 0.076 | hexane | 4-dimethylaminopyridine | 0.1 | triethylamine | - | 1.076 | 38.34 | 11.5 | - | C | - | 15 | 40 | 5 | 1000 | Na+ | SO42- | 1 | 0.102 | 0.358 | -365 | -2 | 0.23 | 0.379 | -1080 | 30 | - | - | 93 | doi.org/10.1016/j.memsci.2017.07.054 | 293
Piperazine | C1CNCCN1 | 86.14 | - |  |  | - | 0.35 | trimesoyl chloride (265.5) | C1=C(C=C(C=C1C(=O)Cl)C(=O)Cl)C(=O)Cl | 265.5 | 0.25 | hexane | - | - | - | - | 0.6 | 4.32 | - | - | C | - | 20 | 50 | 6 | 3000 | Mg2+ | SO42- | 2 | 0.072 | 0.428 | -1830 | -2 | 0.23 | 0.379 | -1080 | 120 | - | 3.8 | 93.1 | 10.1016/j.memsci.2010.10.060 | 490
Piperazine | C1CNCCN1 | 86.14 | 3,5-diaminobenzoic acid | C1=C(C=C(C=C1N)N)C(=O)O | 152.15 | 39 | 1.95 | trimesoyl chloride (265.5) | C1=C(C=C(C=C1C(=O)Cl)C(=O)Cl)C(=O)Cl | 265.5 | 0.153 | hexane | - | - | - | - | 2.103 | 38.86 | - | - | C | - | - | - | 4.5 | 100 | Cu2+ | SO42- | 2 | 0.073 | 0.419 | -2010 | -2 | 0.23 | 0.379 | -1080 | 10 | - | 3.4 | 93.2 | 10.1016/j.memsci.2005.01.021 | 507
Piperazine | C1CNCCN1 | 86.14 | - |  |  | - | 1.6 | trimesoyl chloride (265.5) | C1=C(C=C(C=C1C(=O)Cl)C(=O)Cl)C(=O)Cl | 265.5 | 0.35 | hexane | sodium dodecyl sulfate | 0.15 | dodecyltrimethylammonium chloride | 5.3 | 1.95 | 14.09 | - | - | C | - | - | - | 3.5 | 2000 | Mg2+ | SO42- | 2 | 0.072 | 0.428 | -1830 | -2 | 0.23 | 0.379 | -1080 | - | - | - | 93.4 | 10.1016/j.memsci.2014.03.074 | 160
Piperazine | C1CNCCN1 | 86.14 | - |  |  | - | 2 | trimesoyl chloride (265.5) | C1=C(C=C(C=C1C(=O)Cl)C(=O)Cl)C(=O)Cl | 265.5 | 0.1 | hexane | triethylamine | 0.4 | dimethyl sulfoxide | 6 | 2.1 | 61.64 | - | - | C | - | - | - | 3 | 2000 | Mg2+ | SO42- | 2 | 0.072 | 0.428 | -1830 | -2 | 0.23 | 0.379 | -1080 | 60 | - | - | 93.4 | 10.2166/wrd.2014.059 | 235
Piperazine | C1CNCCN1 | 86.14 | 4-aminobenzoic acid | C1=CC(=CC=C1C(=O)O)N | 137.14 | 1 | 0.35 | trimesoyl chloride (265.5) | C1=C(C=C(C=C1C(=O)Cl)C(=O)Cl)C(=O)Cl | 265.5 | 0.2 | hexane | - | - | - | - | 0.55 | 4.39 | - | - | C | - | 10 | 50 | 6 | 1000 | Na+ | SO42- | 1 | 0.102 | 0.358 | -365 | -2 | 0.23 | 0.379 | -1080 | 60 | - | - | 93.4 | doi.org/10.1016/j.memsci.2017.05.062 | 260
Piperazine | C1CNCCN1 | 86.14 | Bisphenol F | C1=CC(=CC=C1CC2=CC=C(C=C2)O)O | 200.23 | 0.43 | 1 | trimesoyl chloride (265.5) | C1=C(C=C(C=C1C(=O)Cl)C(=O)Cl)C(=O)Cl | 265.5 | 0.15 | hexane | - | - | - | - | 1.15 | 12.36 | - | - | C | - | 3 | 80 | 6 | 2000 | Mg2+ | SO42- | 2 | 0.072 | 0.428 | -1830 | -2 | 0.23 | 0.379 | -1080 | 15 | - | 13.4 | 93.4 | 10.1016/j.seppur.2019.115718 | 309
1,4-Diaminocyclohexane | C1CC(CCC1N)N | 114.19 | - |  |  | - | 2 | trimesoyl chloride (265.5) | C1=C(C=C(C=C1C(=O)Cl)C(=O)Cl)C(=O)Cl | 265.5 | 0.15 | hexane | - | - | - | - | 2.15 | 31 | - | - | C | - | 5 | 80 | 6 | 2000 | Na+ | SO42- | 1 | 0.102 | 0.358 | -365 | -2 | 0.23 | 0.379 | -1080 | 15 | - | 7.6 | 93.4 | 10.1039/C5RA02560E | 376
Piperazine | C1CNCCN1 | 86.14 | - |  |  | - | 0.35 | trimesoyl chloride (265.5) | C1=C(C=C(C=C1C(=O)Cl)C(=O)Cl)C(=O)Cl | 265.5 | 0.3 | hexane | - | - | - | - | 0.65 | 3.6 | - | - | C | - | 10 | 70 | 4 | 1000 | Na+ | SO42- | 1 | 0.102 | 0.358 | -365 | -2 | 0.23 | 0.379 | -1080 | 60 | - | 5.3 | 93.4 | 10.1021/acsami.6b14412 | 443
Piperazine | C1CNCCN1 | 86.14 | Bisphenol F | C1=CC(=CC=C1CC2=CC=C(C=C2)O)O | 200.23 | 0.43 | 0.3 | trimesoyl chloride (265.5) | C1=C(C=C(C=C1C(=O)Cl)C(=O)Cl)C(=O)Cl | 265.5 | 0.15 | hexane | Beta-cyclodextrin | 0.3 | NaOH | 0.28 | 0.45 | 3.71 | - | - | C | - | 3 | 80 | 6 | 2000 | Na+ | SO42- | 1 | 0.102 | 0.358 | -365 | -2 | 0.23 | 0.379 | -1080 | 15 | - | - | 93.5 | 10.1016/j.seppur.2019.115718 | 197
Piperazine | C1CNCCN1 | 86.14 | - |  |  | - | 1 | trimesoyl chloride (265.5) | C1=C(C=C(C=C1C(=O)Cl)C(=O)Cl)C(=O)Cl | 265.5 | 0.15 | hexane | triethylamine | 0.5 | sodium hydroxide | 0.15 | 1.15 | 20.55 | - | - | C | - | 2 | 22 | 6.9 | 284.08 | Na+ | SO42- | 1 | 0.102 | 0.358 | -365 | -2 | 0.23 | 0.379 | -1080 | 30 | - | - | 93.7 | 10.1021/acs.est.8b01040 | 213
Piperazine | C1CNCCN1 | 86.14 | 4-aminobenzoic acid | C1=CC(=CC=C1C(=O)O)N | 137.14 | 0.43 | 0.35 | trimesoyl chloride (265.5) | C1=C(C=C(C=C1C(=O)Cl)C(=O)Cl)C(=O)Cl | 265.5 | 0.2 | hexane | - | - | - | - | 0.55 | 3.99 | - | - | C | - | 10 | 50 | 6 | 1000 | Na+ | SO42- | 1 | 0.102 | 0.358 | -365 | -2 | 0.23 | 0.379 | -1080 | 60 | - | - | 93.7 | doi.org/10.1016/j.memsci.2017.05.062 | 259
Piperazine | C1CNCCN1 | 86.14 | - |  |  | - | 1.5 | trimesoyl chloride (265.5) | C1=C(C=C(C=C1C(=O)Cl)C(=O)Cl)C(=O)Cl | 265.5 | 0.15 | hexane | - | - | - | - | 1.65 | 30.82 | - | - | C | - | 8 | 70 | 6 | 2000 | Na+ | SO42- | 1 | 0.102 | 0.358 | -365 | -2 | 0.23 | 0.379 | -1080 | 30 | - | 8.1 | 93.7 | 10.1016/j.memsci.2017.12.040 | 367
Piperazine | C1CNCCN1 | 86.14 | - |  |  | - | 1 | trimesoyl chloride (265.5) | C1=C(C=C(C=C1C(=O)Cl)C(=O)Cl)C(=O)Cl | 265.5 | 0.381 | cyclohexane | - | - | - | - | 1.381 | 8.09 | - | - | C | - | - | - | 10 | 1000 | Na+ | SO42- | 1 | 0.102 | 0.358 | -365 | -2 | 0.23 | 0.379 | -1080 | 30 | - | 5.2 | 93.7 | 10.1016/j.apsusc.2012.05.153 | 447
2-Amino-1,3-propanediol | C(C(CO)N)O | 91.11 | - |  |  | - | 1 | trimesoyl chloride (265.5) | C1=C(C=C(C=C1C(=O)Cl)C(=O)Cl)C(=O)Cl | 265.5 | 0.076 | hexane | 4-dimethylaminopyridine | 20 | triethylamine | - | 1.076 | 38.34 | 11.5 | - | C | - | 15 | 40 | 5 | 1000 | Na+ | SO42- | 1 | 0.102 | 0.358 | -365 | -2 | 0.23 | 0.379 | -1080 | 70 | - | - | 93.8 | doi.org/10.1016/j.memsci.2017.07.054 | 281
Piperazine | C1CNCCN1 | 86.14 | - |  |  | - | 2 | trimesoyl chloride (265.5) | C1=C(C=C(C=C1C(=O)Cl)C(=O)Cl)C(=O)Cl | 265.5 | 0.1 | hexane | triethylamine | 0.4 | dimethyl sulfoxide | 2 | 2.1 | 61.64 | - | - | C | - | - | - | 3 | 2000 | Mg2+ | SO42- | 2 | 0.072 | 0.428 | -1830 | -2 | 0.23 | 0.379 | -1080 | 60 | - | - | 93.9 | 10.2166/wrd.2014.059 | 233
Piperazine | C1CNCCN1 | 86.14 | 6-aminocaproic acid | C(CCC(=O)O)CCN | 131.17 | 0.67 | 0.35 | trimesoyl chloride (265.5) | C1=C(C=C(C=C1C(=O)Cl)C(=O)Cl)C(=O)Cl | 265.5 | 0.2 | hexane | - | - | - | - | 0.55 | 4.29 | - | - | C | - | 10 | 50 | 6 | 1000 | Na+ | SO42- | 1 | 0.102 | 0.358 | -365 | -2 | 0.23 | 0.379 | -1080 | 60 | - | - | 94 | doi.org/10.1016/j.memsci.2017.05.062 | 257
Piperazine | C1CNCCN1 | 86.14 | - |  |  | - | 3 | trimesoyl chloride (265.5) | C1=C(C=C(C=C1C(=O)Cl)C(=O)Cl)C(=O)Cl | 265.5 | 0.6 | hexane | - | - | - | - | 3.6 | 15.41 | 9.5 | - | C | - | 20 | 75 | 8 | 500 | Mg2+ | SO42- | 2 | 0.072 | 0.428 | -1830 | -2 | 0.23 | 0.379 | -1080 | 1800 | - | 0.5 | 94 | 10.1016/j.reactfunctpolym.2014.08.009 | 555
Piperazine | C1CNCCN1 | 86.14 | - |  |  | - | 2 | trimesoyl chloride (265.5) | C1=C(C=C(C=C1C(=O)Cl)C(=O)Cl)C(=O)Cl | 265.5 | 0.1 | hexane | triethylamine | 0.4 | dimethyl sulfoxide | 4 | 2.1 | 61.64 | - | - | C | - | - | - | 3 | 2000 | Mg2+ | SO42- | 2 | 0.072 | 0.428 | -1830 | -2 | 0.23 | 0.379 | -1080 | 60 | - | - | 94.3 | 10.2166/wrd.2014.059 | 234
Bis-2, 6-N, N-(2-hydroxyethyl) diaminotoluene | CC1=C(C=CC=C1NCCO)NCCO | 210.27 | - |  |  | - | 5 | trimesoyl chloride (265.5) | C1=C(C=C(C=C1C(=O)Cl)C(=O)Cl)C(=O)Cl | 265.5 | 0.2 | hexane | sodium dodecyl sulfate | 0.1 | - | - | 5.2 | 31.57 | - | - | C | - | 15 | 80 | 4 | 2000 | Mg2+ | SO42- | 2 | 0.072 | 0.428 | -1830 | -2 | 0.23 | 0.379 | -1080 | 180 | - | 7.7 | 94.4 | 10.1016/j.desal.2013.10.006 | 372
Piperazine | C1CNCCN1 | 86.14 | - | - |  | - | 0.5 | trimesoyl chloride (265.5) | C1=C(C=C(C=C1C(=O)Cl)C(=O)Cl)C(=O)Cl | 265.5 | 0.15 | hexane | - | - | - | - | 0.65 | 10.27 | - | - | C | - | 8 | 80 | 6 | 1000 | Mg2+ | SO42- | 2 | 0.072 | 0.428 | -1830 | -2 | 0.23 | 0.379 | -1080 | 60 | - | - | 94.4 | doi.org/10.1016/j.memsci.2020.117997 | 606
Piperazine | C1CNCCN1 | 86.14 | 3-aminopropanoic acid | C(CN)C(=O)O | 89.09 | 0.67 | 0.35 | trimesoyl chloride (265.5) | C1=C(C=C(C=C1C(=O)Cl)C(=O)Cl)C(=O)Cl | 265.5 | 0.2 | hexane | - | - | - | - | 0.55 | 5.29 | - | - | C | - | 10 | 50 | 6 | 1000 | Na+ | SO42- | 1 | 0.102 | 0.358 | -365 | -2 | 0.23 | 0.379 | -1080 | 60 | - | - | 94.6 | doi.org/10.1016/j.memsci.2017.05.062 | 258
Piperazine | C1CNCCN1 | 86.14 | - |  |  | - | 1.6 | trimesoyl chloride (265.5) | C1=C(C=C(C=C1C(=O)Cl)C(=O)Cl)C(=O)Cl | 265.5 | 0.35 | hexane | sodium dodecyl sulfate | 0.15 | tetraethylammonium chloride | 3.3 | 1.95 | 14.09 | - | - | C | - | - | - | 3.5 | 2000 | Mg2+ | SO42- | 2 | 0.072 | 0.428 | -1830 | -2 | 0.23 | 0.379 | -1080 | - | - | - | 94.7 | 10.1016/j.memsci.2014.03.074 | 156
Piperazine | C1CNCCN1 | 86.14 | - |  |  | - | 0.25 | trimesoyl chloride (265.5) | C1=C(C=C(C=C1C(=O)Cl)C(=O)Cl)C(=O)Cl | 265.5 | 0.304 | hexane | sodium dodecyl sulfate | 1.5 | - | - | 0.554 | 2.53 | - | - | C | - | 30 | 60 | 4 | 1000 | Mg2+ | Cl- | 2 | 0.072 | 0.428 | -1830 | -1 | 0.181 | 0.332 | -340 | 30 | - | 9.9 | 94.8 | 10.1038/s41467-020-15771-2 | 330
1,4-Diaminocyclohexane | C1CC(CCC1N)N | 114.19 | - |  |  | - | 2.5 | trimesoyl chloride (265.5) | C1=C(C=C(C=C1C(=O)Cl)C(=O)Cl)C(=O)Cl | 265.5 | 0.15 | hexane | - | - | - | - | 2.65 | 38.75 | - | - | C | - | 5 | 80 | 6 | 2000 | Na+ | SO42- | 1 | 0.102 | 0.358 | -365 | -2 | 0.23 | 0.379 | -1080 | 15 | - | 4.8 | 94.8 | 10.1039/C5RA02560E | 463
Pentaerythritol | C(C(CO)(CO)CO)O | 136.15 | - |  |  | - | 3 | trimesoyl chloride (265.5) | C1=C(C=C(C=C1C(=O)Cl)C(=O)Cl)C(=O)Cl | 265.5 | 0.456 | hexane | - | - | sodium phosphate | - | 3.456 | 12.83 | 12 | - | C | - | 40 | 60 | 5 | 1000 | Na+ | SO42- | 1 | 0.102 | 0.358 | -365 | -2 | 0.23 | 0.379 | -1080 | 1200 | - | 2.2 | 94.8 | 10.1016/j.apsusc.2017.04.173 | 544
Piperazine | C1CNCCN1 | 86.14 | - |  |  | - | 0.4 | trimesoyl chloride (265.5) | C1=C(C=C(C=C1C(=O)Cl)C(=O)Cl)C(=O)Cl | 265.5 | 0.05 | hexane | hydroxypropyl-β-cyclodextrins | 0.6 | Na3PO4 | 0.6 | 0.45 | 24.66 | - | - | C | - | 10 | 50 | 3 | 1203.66 | Mg2+ | SO42- | 2 | 0.072 | 0.428 | -1830 | -2 | 0.23 | 0.379 | -1080 | 60 | - | - | 94.9 | 10.1016/j.desal.2018.07.023 | 31
Piperazine | C1CNCCN1 | 86.14 | - |  |  | 0.67 | 0.35 | trimesoyl chloride (265.5) | C1=C(C=C(C=C1C(=O)Cl)C(=O)Cl)C(=O)Cl | 265.5 | 0.2 | hexane | - | - | - | - | 0.55 | #DIV/0! | - | - | C | - | 10 | 50 | 6 | 1000 | Na+ | SO42- | 1 | 0.102 | 0.358 | -365 | -2 | 0.23 | 0.379 | -1080 | 60 | - | - | 94.9 | doi.org/10.1016/j.memsci.2017.05.062 | 256
Piperazine | C1CNCCN1 | 86.14 | - |  |  | - | 1 | trimesoyl chloride (265.5) | C1=C(C=C(C=C1C(=O)Cl)C(=O)Cl)C(=O)Cl | 265.5 | 0.229 | hexane | - | - | - | - | 1.229 | 13.46 | - | - | C | - | 5 | 70 | 10 | 1000 | Na+ | SO42- | 1 | 0.102 | 0.358 | -365 | -2 | 0.23 | 0.379 | -1080 | 60 | - | - | 95.1 | 10.1016/j.memsci.2010.12.048 | 102
Piperazine | C1CNCCN1 | 86.14 | Bisphenol F | C1=CC(=CC=C1CC2=CC=C(C=C2)O)O | 200.23 | 0.43 | 0.3 | trimesoyl chloride (265.5) | C1=C(C=C(C=C1C(=O)Cl)C(=O)Cl)C(=O)Cl | 265.5 | 0.15 | hexane | Beta-cyclodextrin | 0.05 | NaOH | 0.28 | 0.45 | 3.71 | - | - | C | - | 3 | 80 | 6 | 2000 | Na+ | SO42- | 1 | 0.102 | 0.358 | -365 | -2 | 0.23 | 0.379 | -1080 | 15 | - | - | 95.1 | 10.1016/j.seppur.2019.115718 | 192
Piperazine | C1CNCCN1 | 86.14 | - |  |  | - | 1 | trimesoyl chloride (265.5) | C1=C(C=C(C=C1C(=O)Cl)C(=O)Cl)C(=O)Cl | 265.5 | 0.15 | hexane | triethylamine | 0.5 | sodium hydroxide | 0.15 | 1.15 | 20.55 | - | - | C | - | 2 | 22 | 6.9 | 1420.4 | Na+ | SO42- | 1 | 0.102 | 0.358 | -365 | -2 | 0.23 | 0.379 | -1080 | 30 | - | - | 95.1 | 10.1021/acs.est.8b01040 | 214
Piperazine | C1CNCCN1 | 86.14 | - |  |  | - | 1 | trimesoyl chloride (265.5) | C1=C(C=C(C=C1C(=O)Cl)C(=O)Cl)C(=O)Cl | 265.5 | 0.15 | hexane | triethylamine | 0.5 | sodium hydroxide | 0.15 | 1.15 | 20.55 | - | - | C | - | 2 | 22 | 6.9 | 2840.8 | Na+ | SO42- | 1 | 0.102 | 0.358 | -365 | -2 | 0.23 | 0.379 | -1080 | 30 | - | - | 95.1 | 10.1021/acs.est.8b01040 | 215
Piperazine | C1CNCCN1 | 86.14 | Triethylamine | CCN(CC)CC | 101.19 | 1 | 1.527 | trimesoyl chloride (265.5) | C1=C(C=C(C=C1C(=O)Cl)C(=O)Cl)C(=O)Cl | 265.5 | 0.1 | hexane | 1-Octyl-3-methyl-imidazolium chloride | 0.25 | - | - | 1.627 | 43.57 | - | - | C | - | 10 | - | 4.8 | 2000 | Mg2+ | SO42- | 2 | 0.072 | 0.428 | -1830 | -2 | 0.23 | 0.379 | -1080 | 60 | - | 11.5 | 95.3 | doi.org/10.1016/j.memsci.2010.08.033 | 312
Bis-2, 6-N, N-(2-hydroxyethyl) diaminotoluene | CC1=C(C=CC=C1NCCO)NCCO | 210.27 | - |  |  | - | 4 | trimesoyl chloride (265.5) | C1=C(C=C(C=C1C(=O)Cl)C(=O)Cl)C(=O)Cl | 265.5 | 0.2 | hexane | sodium dodecyl sulfate | 0.1 | - | - | 4.2 | 25.25 | - | - | C | - | 15 | 80 | 4 | 2000 | Mg2+ | SO42- | 2 | 0.072 | 0.428 | -1830 | -2 | 0.23 | 0.379 | -1080 | 300 | - | 7 | 95.4 | 10.1016/j.desal.2013.10.006 | 385
Piperazine | C1CNCCN1 | 86.14 | - |  |  | - | 0.2 | trimesoyl chloride (265.5) | C1=C(C=C(C=C1C(=O)Cl)C(=O)Cl)C(=O)Cl | 265.5 | 0.24 | IP1016 | - | - | - | - | 0.44 | 2.57 | - | - | C | - | 10 | 80 | 10 | 2000 | Mg2+ | SO42- | 2 | 0.072 | 0.428 | -1830 | -2 | 0.23 | 0.379 | -1080 | 40 | - | - | 95.5 | 10.1016/j.memsci.2007.11.002 | 66
Piperazine | C1CNCCN1 | 86.14 | - |  |  | - | 1 | trimesoyl chloride (265.5) | C1=C(C=C(C=C1C(=O)Cl)C(=O)Cl)C(=O)Cl | 265.5 | 0.1145 | hexane | - | - | - | - | 1.1145 | 26.92 | - | - | C | - | 5 | 20 | 10 | 1000 | Na+ | SO42- | 1 | 0.102 | 0.358 | -365 | -2 | 0.23 | 0.379 | -1080 | 60 | - | - | 95.5 | 10.1016/j.memsci.2010.12.048 | 104
2-Amino-1,3-propanediol | C(C(CO)N)O | 91.11 | - |  |  | - | 1 | trimesoyl chloride (265.5) | C1=C(C=C(C=C1C(=O)Cl)C(=O)Cl)C(=O)Cl | 265.5 | 0.076 | hexane | 4-dimethylaminopyridine | 0.1 | triethylamine | - | 1.076 | 38.34 | 11.5 | - | C | - | 15 | 40 | 5 | 1000 | Na+ | SO42- | 1 | 0.102 | 0.358 | -365 | -2 | 0.23 | 0.379 | -1080 | 50 | - | - | 95.5 | doi.org/10.1016/j.memsci.2017.07.054 | 294
2-Amino-1,3-propanediol | C(C(CO)N)O | 91.11 | - |  |  | - | 1 | trimesoyl chloride (265.5) | C1=C(C=C(C=C1C(=O)Cl)C(=O)Cl)C(=O)Cl | 265.5 | 0.076 | hexane | 4-dimethylaminopyridine | 10 | triethylamine | - | 1.076 | 38.34 | 11.5 | - | C | - | 15 | 40 | 5 | 1000 | Na+ | SO42- | 1 | 0.102 | 0.358 | -365 | -2 | 0.23 | 0.379 | -1080 | 70 | - | - | 95.6 | doi.org/10.1016/j.memsci.2017.07.054 | 280
Piperazine | C1CNCCN1 | 86.14 | - |  |  | - | 2 | trimesoyl chloride (265.5) | C1=C(C=C(C=C1C(=O)Cl)C(=O)Cl)C(=O)Cl | 265.5 | 0.1 | hexane | triethylamine | 0.4 | dimethyl sulfoxide | 6 | 2.1 | 61.64 | - | - | C | - | - | - | 3 | 2000 | Na+ | SO42- | 1 | 0.102 | 0.358 | -365 | -2 | 0.23 | 0.379 | -1080 | 60 | - | - | 95.8 | 10.2166/wrd.2014.059 | 239
Bis-2, 6-N, N-(2-hydroxyethyl) diaminotoluene | CC1=C(C=CC=C1NCCO)NCCO | 210.27 | - |  |  | - | 4 | trimesoyl chloride (265.5) | C1=C(C=C(C=C1C(=O)Cl)C(=O)Cl)C(=O)Cl | 265.5 | 0.2 | hexane | sodium dodecyl sulfate | 0.1 | - | - | 4.2 | 25.25 | - | - | C | - | 15 | 80 | 4 | 2000 | Mg2+ | SO42- | 2 | 0.072 | 0.428 | -1830 | -2 | 0.23 | 0.379 | -1080 | 180 | - | 8.2 | 95.9 | 10.1016/j.desal.2013.10.006 | 365
Piperazine | C1CNCCN1 | 86.14 | Triethylamine | CCN(CC)CC | 101.19 | 1 | 3.054 | trimesoyl chloride (265.5) | C1=C(C=C(C=C1C(=O)Cl)C(=O)Cl)C(=O)Cl | 265.5 | 0.1 | hexane | 1-Octyl-3-methyl-imidazolium chloride | 2.5 | - | - | 3.154 | 87.13 | - | - | C | - | 10 | - | 4.8 | 2000 | Mg2+ | SO42- | 2 | 0.072 | 0.428 | -1830 | -2 | 0.23 | 0.379 | -1080 | 60 | - | 3.6 | 95.9 | doi.org/10.1016/j.memsci.2010.08.033 | 504
Piperazine | C1CNCCN1 | 86.14 | - |  |  | - | 1 | trimesoyl chloride (265.5) | C1=C(C=C(C=C1C(=O)Cl)C(=O)Cl)C(=O)Cl | 265.5 | 0.153 | hexane | - | - | - | - | 1.153 | 20.15 | - | - | C | - | 5 | 70 | 10 | 1000 | Na+ | SO42- | 1 | 0.102 | 0.358 | -365 | -2 | 0.23 | 0.379 | -1080 | 60 | - | - | 96 | 10.1016/j.memsci.2010.12.048 | 101
2-Amino-1,3-propanediol | C(C(CO)N)O | 91.11 | - |  |  | - | 1 | trimesoyl chloride (265.5) | C1=C(C=C(C=C1C(=O)Cl)C(=O)Cl)C(=O)Cl | 265.5 | 0.076 | hexane | 4-dimethylaminopyridine | 0.1 | triethylamine | - | 1.076 | 38.34 | 11.5 | - | C | - | 15 | 40 | 5 | 1000 | Na+ | SO42- | 1 | 0.102 | 0.358 | -365 | -2 | 0.23 | 0.379 | -1080 | 70 | - | - | 96 | doi.org/10.1016/j.memsci.2017.07.054 | 268
Bis-2, 6-N, N-(2-hydroxyethyl) diaminotoluene | CC1=C(C=CC=C1NCCO)NCCO | 210.27 | - |  |  | - | 6 | trimesoyl chloride (265.5) | C1=C(C=C(C=C1C(=O)Cl)C(=O)Cl)C(=O)Cl | 265.5 | 0.2 | hexane | sodium dodecyl sulfate | 0.1 | - | - | 6.2 | 37.88 | - | - | C | - | 15 | 80 | - | 2000 | Mg2+ | SO42- | 2 | 0.072 | 0.428 | -1830 | -2 | 0.23 | 0.379 | -1080 | 180 | - | 7.4 | 96 | 10.1016/j.desal.2013.10.006 | 380
Piperazine | C1CNCCN1 | 86.14 | - |  |  | - | 1 | trimesoyl chloride (265.5) | C1=C(C=C(C=C1C(=O)Cl)C(=O)Cl)C(=O)Cl | 265.5 | 0.153 | cyclohexane | - | - | - | - | 1.153 | 20.15 | - | - | C | - | - | - | 10 | 1000 | Na+ | SO42- | 1 | 0.102 | 0.358 | -365 | -2 | 0.23 | 0.379 | -1080 | 30 | - | 6.1 | 96 | 10.1016/j.apsusc.2012.05.153 | 414
Piperazine | C1CNCCN1 | 86.14 | - |  |  | - | 0.6 | trimesoyl chloride (265.5) | C1=C(C=C(C=C1C(=O)Cl)C(=O)Cl)C(=O)Cl | 265.5 | 0.05 | hexane | hydroxypropyl-β-cyclodextrins | 0.4 | Na3PO4 | 0.6 | 0.65 | 36.99 | - | - | C | - | 10 | 50 | 3 | 1203.66 | Mg2+ | SO42- | 2 | 0.072 | 0.428 | -1830 | -2 | 0.23 | 0.379 | -1080 | 60 | - | - | 96.1 | 10.1016/j.desal.2018.07.023 | 29
Piperazine | C1CNCCN1 | 86.14 | - |  |  | - | 2 | trimesoyl chloride (265.5) | C1=C(C=C(C=C1C(=O)Cl)C(=O)Cl)C(=O)Cl | 265.5 | 0.1 | hexane | triethylamine | 0.4 | dimethyl sulfoxide | 2 | 2.1 | 61.64 | - | - | C | - | - | - | 3 | 2000 | Na+ | SO42- | 1 | 0.102 | 0.358 | -365 | -2 | 0.23 | 0.379 | -1080 | 60 | - | - | 96.1 | 10.2166/wrd.2014.059 | 238
Piperazine | C1CNCCN1 | 86.14 | - |  |  | - | 0.4 | trimesoyl chloride (265.5) | C1=C(C=C(C=C1C(=O)Cl)C(=O)Cl)C(=O)Cl | 265.5 | 0.05 | hexane | hydroxypropyl-β-cyclodextrins | 0.6 | Na3PO4 | 0.6 | 0.45 | 24.66 | - | - | C | - | 10 | 50 | 3 | 1420.4 | Na+ | SO42- | 1 | 0.102 | 0.358 | -365 | -2 | 0.23 | 0.379 | -1080 | 60 | 10.4 | - | 96.2 | 10.1016/j.desal.2018.07.023 | 26
Piperazine | C1CNCCN1 | 86.14 | - |  |  | - | 0.8 | trimesoyl chloride (265.5) | C1=C(C=C(C=C1C(=O)Cl)C(=O)Cl)C(=O)Cl | 265.5 | 0.05 | hexane | hydroxypropyl-β-cyclodextrins | 0.2 | Na3PO4 | 0.6 | 0.85 | 49.32 | - | - | C | - | 10 | 50 | 3 | 1420.4 | Na+ | SO42- | 1 | 0.102 | 0.358 | -365 | -2 | 0.23 | 0.379 | -1080 | 60 | 7.6 | - | 96.3 | 10.1016/j.desal.2018.07.023 | 23
2-Amino-1,3-propanediol | C(C(CO)N)O | 91.11 | - |  |  | - | 1 | trimesoyl chloride (265.5) | C1=C(C=C(C=C1C(=O)Cl)C(=O)Cl)C(=O)Cl | 265.5 | 0.076 | hexane | 4-dimethylaminopyridine | 7.5 | triethylamine | - | 1.076 | 38.34 | 11.5 | - | C | - | 15 | 40 | 5 | 1000 | Na+ | SO42- | 1 | 0.102 | 0.358 | -365 | -2 | 0.23 | 0.379 | -1080 | 70 | - | - | 96.3 | doi.org/10.1016/j.memsci.2017.07.054 | 279
Piperazine | C1CNCCN1 | 86.14 | - |  |  | - | 0.35 | trimesoyl chloride (265.5) | C1=C(C=C(C=C1C(=O)Cl)C(=O)Cl)C(=O)Cl | 265.5 | 0.304 | hexane | - | - | - | - | 0.654 | 3.55 | - | - | C | - | 15 | 50 | 6 | 1000 | Mg2+ | SO42- | 2 | 0.072 | 0.428 | -1830 | -2 | 0.23 | 0.379 | -1080 | 60 | - | - | 96.4 | 10.1016/j.memsci.2018.11.019 | 188
Piperazine | C1CNCCN1 | 86.14 | - |  |  | - | 0.5 | trimesoyl chloride (265.5) | C1=C(C=C(C=C1C(=O)Cl)C(=O)Cl)C(=O)Cl | 265.5 | 0.05 | hexane | hydroxypropyl-β-cyclodextrins | 0.5 | Na3PO4 | 0.6 | 0.55 | 30.82 | - | - | C | - | 10 | 50 | 3 | 1203.66 | Mg2+ | SO42- | 2 | 0.072 | 0.428 | -1830 | -2 | 0.23 | 0.379 | -1080 | 60 | - | - | 96.5 | 10.1016/j.desal.2018.07.023 | 30
Piperazine | C1CNCCN1 | 86.14 | - |  |  | - | 0.2 | trimesoyl chloride (265.5) | C1=C(C=C(C=C1C(=O)Cl)C(=O)Cl)C(=O)Cl | 265.5 | 0.24 | IP1016 | - | - | - | - | 0.44 | 2.57 | - | - | C | - | 5 | 80 | 10 | 2000 | Mg2+ | SO42- | 2 | 0.072 | 0.428 | -1830 | -2 | 0.23 | 0.379 | -1080 | 60 | - | - | 96.5 | 10.1016/j.memsci.2007.11.002 | 59
Piperazine | C1CNCCN1 | 86.14 | - |  |  | - | 1 | trimesoyl chloride (265.5) | C1=C(C=C(C=C1C(=O)Cl)C(=O)Cl)C(=O)Cl | 265.5 | 0.1145 | hexane | - | - | - | - | 1.1145 | 26.92 | - | - | C | - | 5 | 70 | 10 | 1000 | Na+ | SO42- | 1 | 0.102 | 0.358 | -365 | -2 | 0.23 | 0.379 | -1080 | 60 | - | - | 96.5 | 10.1016/j.memsci.2010.12.048 | 100
Piperazine | C1CNCCN1 | 86.14 | - |  |  | - | 1.6 | trimesoyl chloride (265.5) | C1=C(C=C(C=C1C(=O)Cl)C(=O)Cl)C(=O)Cl | 265.5 | 0.35 | hexane | sodium dodecyl sulfate | 0.15 | benzyltrimethylammoniumchloride | 3.7 | 1.95 | 14.09 | - | - | C | - | - | - | 3.5 | 2000 | Mg2+ | SO42- | 2 | 0.072 | 0.428 | -1830 | -2 | 0.23 | 0.379 | -1080 | - | - | - | 96.5 | 10.1016/j.memsci.2014.03.074 | 158
Piperazine | C1CNCCN1 | 86.14 | - |  |  | - | 1.6 | trimesoyl chloride (265.5) | C1=C(C=C(C=C1C(=O)Cl)C(=O)Cl)C(=O)Cl | 265.5 | 0.35 | hexane | sodium dodecyl sulfate | 0.5 | tetraethylammonium chloride | 2.6 | 1.95 | 14.09 | - | - | C | - | 3 | 50 | 3.5 | 500 | Mg2+ | SO42- | 2 | 0.072 | 0.428 | -1830 | -2 | 0.23 | 0.379 | -1080 | 20 | - | - | 96.6 | 10.1016/j.desal.2012.10.038 | 13
Piperazine | C1CNCCN1 | 86.14 | - |  |  | - | 1 | trimesoyl chloride (265.5) | C1=C(C=C(C=C1C(=O)Cl)C(=O)Cl)C(=O)Cl | 265.5 | 0.1145 | hexane | - | - | - | - | 1.1145 | 26.92 | - | - | C | - | 5 | 50 | 10 | 1000 | Na+ | SO42- | 1 | 0.102 | 0.358 | -365 | -2 | 0.23 | 0.379 | -1080 | 60 | - | - | 96.6 | 10.1016/j.memsci.2010.12.048 | 105
Piperazine | C1CNCCN1 | 86.14 | - |  |  | - | 1.6 | trimesoyl chloride (265.5) | C1=C(C=C(C=C1C(=O)Cl)C(=O)Cl)C(=O)Cl | 265.5 | 0.35 | hexane | sodium dodecyl sulfate | 0.15 | benzyltriethylammonium chloride | 4.56 | 1.95 | 14.09 | - | - | C | - | - | - | 3.5 | 2000 | Mg2+ | SO42- | 2 | 0.072 | 0.428 | -1830 | -2 | 0.23 | 0.379 | -1080 | - | - | - | 96.6 | 10.1016/j.memsci.2014.03.074 | 159
2-Amino-1,3-propanediol | C(C(CO)N)O | 91.11 | - |  |  | - | 1 | trimesoyl chloride (265.5) | C1=C(C=C(C=C1C(=O)Cl)C(=O)Cl)C(=O)Cl | 265.5 | 0.1145 | hexane | 4-dimethylaminopyridine | 0.1 | triethylamine | - | 1.1145 | 25.45 | 11.5 | - | C | - | 15 | 40 | 5 | 1000 | Na+ | SO42- | 1 | 0.102 | 0.358 | -365 | -2 | 0.23 | 0.379 | -1080 | 70 | - | - | 96.6 | doi.org/10.1016/j.memsci.2017.07.054 | 269
Bis-2, 6-N, N-(2-hydroxyethyl) diaminotoluene | CC1=C(C=CC=C1NCCO)NCCO | 210.27 | - |  |  | - | 4 | trimesoyl chloride (265.5) | C1=C(C=C(C=C1C(=O)Cl)C(=O)Cl)C(=O)Cl | 265.5 | 0.2 | hexane | sodium dodecyl sulfate | 0.1 | - | - | 4.2 | 25.25 | - | - | C | - | 15 | 80 | 4 | 2000 | Mg2+ | SO42- | 2 | 0.072 | 0.428 | -1830 | -2 | 0.23 | 0.379 | -1080 | 240 | - | 6.8 | 96.6 | 10.1016/j.desal.2013.10.006 | 388
Piperazine | C1CNCCN1 | 86.14 | - |  |  | - | 0.25 | trimesoyl chloride (265.5) | C1=C(C=C(C=C1C(=O)Cl)C(=O)Cl)C(=O)Cl | 265.5 | 0.304 | hexane | - | - | - | - | 0.554 | 2.53 | - | - | C | - | 30 | 60 | 4 | 1000 | Na+ | SO42- | 1 | 0.102 | 0.358 | -365 | -2 | 0.23 | 0.379 | -1080 | 30 | - | 6.2 | 96.6 | 10.1038/s41467-020-15771-2 | 410
Piperazine | C1CNCCN1 | 86.14 | - |  |  | - | 0.25 | trimesoyl chloride (265.5) | C1=C(C=C(C=C1C(=O)Cl)C(=O)Cl)C(=O)Cl | 265.5 | 0.304 | hexane | - | - | - | - | 0.554 | 2.53 | - | - | C | - | 30 | 60 | 4 | 1000 | Mg2+ | SO42- | 2 | 0.072 | 0.428 | -1830 | -2 | 0.23 | 0.379 | -1080 | 30 | - | 6.2 | 96.6 | 10.1038/s41467-020-15771-2 | 411
Piperazine | C1CNCCN1 | 86.14 | - |  |  | - | 0.6 | trimesoyl chloride (265.5) | C1=C(C=C(C=C1C(=O)Cl)C(=O)Cl)C(=O)Cl | 265.5 | 0.05 | hexane | hydroxypropyl-β-cyclodextrins | 0.4 | Na3PO4 | 0.6 | 0.65 | 36.99 | - | - | C | - | 10 | 50 | 3 | 1420.4 | Na+ | SO42- | 1 | 0.102 | 0.358 | -365 | -2 | 0.23 | 0.379 | -1080 | 60 | 7.9 | - | 96.7 | 10.1016/j.desal.2018.07.023 | 24
Piperazine | C1CNCCN1 | 86.14 | Bisphenol F | C1=CC(=CC=C1CC2=CC=C(C=C2)O)O | 200.23 | 0.43 | 0.3 | trimesoyl chloride (265.5) | C1=C(C=C(C=C1C(=O)Cl)C(=O)Cl)C(=O)Cl | 265.5 | 0.15 | hexane | Beta-cyclodextrin | 0.2 | NaOH | 0.28 | 0.45 | 3.71 | - | - | C | - | 3 | 80 | 6 | 2000 | Na+ | SO42- | 1 | 0.102 | 0.358 | -365 | -2 | 0.23 | 0.379 | -1080 | 15 | - | - | 96.7 | 10.1016/j.seppur.2019.115718 | 195
Piperazine | C1CNCCN1 | 86.14 | - |  |  | - | 2 | trimesoyl chloride (265.5) | C1=C(C=C(C=C1C(=O)Cl)C(=O)Cl)C(=O)Cl | 265.5 | 0.304 | hexane | - | - | - | - | 2.304 | 20.28 | - | - | C | - | 5 | 70 | 5 | 2500 | Na+ | SO42- | 1 | 0.102 | 0.358 | -365 | -2 | 0.23 | 0.379 | -1080 | 60 | - | - | 96.8 | 10.1016/j.desal.2019.114125 | 37
Piperazine | C1CNCCN1 | 86.14 | - |  |  | - | 1 | trimesoyl chloride (265.5) | C1=C(C=C(C=C1C(=O)Cl)C(=O)Cl)C(=O)Cl | 265.5 | 0.1145 | hexane | - | - | - | - | 1.1145 | 26.92 | - | - | C | - | 5 | 60 | 10 | 1000 | Na+ | SO42- | 1 | 0.102 | 0.358 | -365 | -2 | 0.23 | 0.379 | -1080 | 60 | - | - | 96.8 | 10.1016/j.memsci.2010.12.048 | 106
Piperazine | C1CNCCN1 | 86.14 | Bisphenol F | C1=CC(=CC=C1CC2=CC=C(C=C2)O)O | 200.23 | 0.43 | 0.3 | trimesoyl chloride (265.5) | C1=C(C=C(C=C1C(=O)Cl)C(=O)Cl)C(=O)Cl | 265.5 | 0.15 | hexane | Beta-cyclodextrin | 0.15 | NaOH | 0.28 | 0.45 | 3.71 | - | - | C | - | 3 | 80 | 6 | 2000 | Na+ | SO42- | 1 | 0.102 | 0.358 | -365 | -2 | 0.23 | 0.379 | -1080 | 15 | - | - | 96.8 | 10.1016/j.seppur.2019.115718 | 194
2-Amino-1,3-propanediol | C(C(CO)N)O | 91.11 | - |  |  | - | 1 | trimesoyl chloride (265.5) | C1=C(C=C(C=C1C(=O)Cl)C(=O)Cl)C(=O)Cl | 265.5 | 0.076 | hexane | 4-dimethylaminopyridine | 2.5 | triethylamine | - | 1.076 | 38.34 | 11.5 | - | C | - | 15 | 40 | 5 | 1000 | Na+ | SO42- | 1 | 0.102 | 0.358 | -365 | -2 | 0.23 | 0.379 | -1080 | 70 | - | - | 96.8 | doi.org/10.1016/j.memsci.2017.07.054 | 277
1,4-Diaminocyclohexane | C1CC(CCC1N)N | 114.19 | - |  |  | - | 2 | trimesoyl chloride (265.5) | C1=C(C=C(C=C1C(=O)Cl)C(=O)Cl)C(=O)Cl | 265.5 | 0.25 | hexane | - | - | - | - | 2.25 | 18.6 | - | - | C | - | 5 | 80 | 6 | 2000 | Na+ | SO42- | 1 | 0.102 | 0.358 | -365 | -2 | 0.23 | 0.379 | -1080 | 15 | - | 5.3 | 96.8 | 10.1039/C5RA02560E | 444
Piperazine | C1CNCCN1 | 86.14 | - |  |  | - | 1.6 | trimesoyl chloride (265.5) | C1=C(C=C(C=C1C(=O)Cl)C(=O)Cl)C(=O)Cl | 265.5 | 0.35 | hexane | sodium dodecyl sulfate | 0.15 | tetrabutylammonium bromide | 6.45 | 1.95 | 14.09 | - | - | C | - | - | - | 3.5 | 2000 | Mg2+ | SO42- | 2 | 0.072 | 0.428 | -1830 | -2 | 0.23 | 0.379 | -1080 | - | - | - | 96.9 | 10.1016/j.memsci.2014.03.074 | 157
Piperazine | C1CNCCN1 | 86.14 | - |  |  | - | 1.5 | trimesoyl chloride (265.5) | C1=C(C=C(C=C1C(=O)Cl)C(=O)Cl)C(=O)Cl | 265.5 | 0.15 | hexane | - | - | - | - | 1.65 | 30.82 | - | - | C | - | 8 | 70 | 6 | 2000 | Na+ | SO42- | 1 | 0.102 | 0.358 | -365 | -2 | 0.23 | 0.379 | -1080 | 45 | - | 6.2 | 96.9 | 10.1016/j.memsci.2017.12.040 | 409
1,4-Diaminocyclohexane | C1CC(CCC1N)N | 114.19 | - |  |  | - | 2 | trimesoyl chloride (265.5) | C1=C(C=C(C=C1C(=O)Cl)C(=O)Cl)C(=O)Cl | 265.5 | 0.25 | hexane | - | - | - | - | 2.25 | 18.6 | - | - | C | - | 5 | 80 | 6 | 2000 | Na+ | SO42- | 1 | 0.102 | 0.358 | -365 | -2 | 0.23 | 0.379 | -1080 | 15 | - | 5.3 | 96.9 | 10.1039/C5RA02560E | 445
Piperazine | C1CNCCN1 | 86.14 | - |  |  | - | 1.5 | trimesoyl chloride (265.5) | C1=C(C=C(C=C1C(=O)Cl)C(=O)Cl)C(=O)Cl | 265.5 | 0.15 | hexane | - | - | - | - | 1.65 | 30.82 | - | - | C | - | 8 | 70 | 6 | 2000 | Na+ | SO42- | 1 | 0.102 | 0.358 | -365 | -2 | 0.23 | 0.379 | -1080 | 90 | - | 4.7 | 96.9 | 10.1016/j.memsci.2017.12.040 | 466
1,4-Diaminocyclohexane | C1CC(CCC1N)N | 114.19 | - |  |  | - | 2 | trimesoyl chloride (265.5) | C1=C(C=C(C=C1C(=O)Cl)C(=O)Cl)C(=O)Cl | 265.5 | 0.25 | hexane | - | - | - | - | 2.25 | 18.6 | - | - | C | - | 5 | 80 | 6 | 2000 | Na+ | SO42- | 1 | 0.102 | 0.358 | -365 | -2 | 0.23 | 0.379 | -1080 | 20 | - | 3.7 | 96.9 | 10.1039/C5RA02560E | 499
Piperazine | C1CNCCN1 | 86.14 | - |  |  | - | 0.35 | trimesoyl chloride (265.5) | C1=C(C=C(C=C1C(=O)Cl)C(=O)Cl)C(=O)Cl | 265.5 | 0.304 | hexane | - | - | - | - | 0.654 | 3.55 | 12 | - | C | - | 15 | 50 | 6 | 1000 | Na+ | SO42- | 1 | 0.102 | 0.358 | -365 | -2 | 0.23 | 0.379 | -1080 | 60 | - | 5.1 | 97 | 10.1016/j.jiec.2018.05.032 | 40
Piperazine | C1CNCCN1 | 86.14 | Bisphenol F | C1=CC(=CC=C1CC2=CC=C(C=C2)O)O | 200.23 | 0.43 | 0.3 | trimesoyl chloride (265.5) | C1=C(C=C(C=C1C(=O)Cl)C(=O)Cl)C(=O)Cl | 265.5 | 0.15 | hexane | Beta-cyclodextrin | 0.25 | NaOH | 0.28 | 0.45 | 3.71 | - | - | C | - | 3 | 80 | 6 | 2000 | Na+ | SO42- | 1 | 0.102 | 0.358 | -365 | -2 | 0.23 | 0.379 | -1080 | 15 | - | - | 97 | 10.1016/j.seppur.2019.115718 | 196
2-Amino-1,3-propanediol | C(C(CO)N)O | 91.11 | - |  |  | - | 1 | trimesoyl chloride (265.5) | C1=C(C=C(C=C1C(=O)Cl)C(=O)Cl)C(=O)Cl | 265.5 | 0.153 | hexane | 4-dimethylaminopyridine | 0.1 | triethylamine | - | 1.153 | 19.05 | 11.5 | - | C | - | 15 | 40 | 5 | 1000 | Na+ | SO42- | 1 | 0.102 | 0.358 | -365 | -2 | 0.23 | 0.379 | -1080 | 70 | - | - | 97 | doi.org/10.1016/j.memsci.2017.07.054 | 270
2-Amino-1,3-propanediol | C(C(CO)N)O | 91.11 | - |  |  | - | 1 | trimesoyl chloride (265.5) | C1=C(C=C(C=C1C(=O)Cl)C(=O)Cl)C(=O)Cl | 265.5 | 0.076 | hexane | 4-dimethylaminopyridine | 5 | triethylamine | - | 1.076 | 38.34 | 11.5 | - | C | - | 15 | 40 | 5 | 1000 | Na+ | SO42- | 1 | 0.102 | 0.358 | -365 | -2 | 0.23 | 0.379 | -1080 | 70 | - | - | 97 | doi.org/10.1016/j.memsci.2017.07.054 | 278
Piperazine | C1CNCCN1 | 86.14 | - |  |  | - | 1 | trimesoyl chloride (265.5) | C1=C(C=C(C=C1C(=O)Cl)C(=O)Cl)C(=O)Cl | 265.5 | 0.228 | hexane | silica | 0.01 | - | - | 1.228 | 13.52 | - | - | C | - | 5 | 80 | 6 | 2000 | Na+ | SO42- | 1 | 0.102 | 0.358 | -365 | -2 | 0.23 | 0.379 | -1080 | 15 | - | 7.3 | 97 | 10.1016/j.desal.2012.06.015 | 383
Bis-2, 6-N, N-(2-hydroxyethyl) diaminotoluene | CC1=C(C=CC=C1NCCO)NCCO | 210.27 | - |  |  | - | 4 | trimesoyl chloride (265.5) | C1=C(C=C(C=C1C(=O)Cl)C(=O)Cl)C(=O)Cl | 265.5 | 0.25 | hexane | sodium dodecyl sulfate | 0.1 | - | - | 4.25 | 20.2 | - | - | C | - | 15 | 80 | 4 | 2000 | Mg2+ | SO42- | 2 | 0.072 | 0.428 | -1830 | -2 | 0.23 | 0.379 | -1080 | 180 | - | 7.6 | 97.1 | 10.1016/j.desal.2013.10.006 | 374
Piperazine | C1CNCCN1 | 86.14 | - |  |  | - | 1.5 | trimesoyl chloride (265.5) | C1=C(C=C(C=C1C(=O)Cl)C(=O)Cl)C(=O)Cl | 265.5 | 0.3 | hexane | - | - | - | - | 1.8 | 15.41 | - | - | C | - | 8 | 70 | 6 | 2000 | Na+ | SO42- | 1 | 0.102 | 0.358 | -365 | -2 | 0.23 | 0.379 | -1080 | 60 | - | 4.3 | 97.1 | 10.1016/j.memsci.2017.12.040 | 477
Piperazine | C1CNCCN1 | 86.14 | - |  |  | - | 2 | trimesoyl chloride (265.5) | C1=C(C=C(C=C1C(=O)Cl)C(=O)Cl)C(=O)Cl | 265.5 | 0.2 | hexane | - | - | - | - | 2.2 | 30.82 | - | - | C | - | 8 | 70 | 6 | 2000 | Na+ | SO42- | 1 | 0.102 | 0.358 | -365 | -2 | 0.23 | 0.379 | -1080 | 60 | - | 3.7 | 97.1 | 10.1016/j.memsci.2017.12.040 | 496
Piperazine | C1CNCCN1 | 86.14 | Bisphenol F | C1=CC(=CC=C1CC2=CC=C(C=C2)O)O | 200.23 | 0.43 | 0.3 | trimesoyl chloride (265.5) | C1=C(C=C(C=C1C(=O)Cl)C(=O)Cl)C(=O)Cl | 265.5 | 0.15 | hexane | Beta-cyclodextrin | 0.1 | NaOH | 0.28 | 0.45 | 3.71 | - | - | C | - | 3 | 80 | 6 | 2000 | Na+ | SO42- | 1 | 0.102 | 0.358 | -365 | -2 | 0.23 | 0.379 | -1080 | 15 | - | - | 97.2 | 10.1016/j.seppur.2019.115718 | 193
Piperazine | C1CNCCN1 | 86.14 | - |  |  | - | 1.5 | trimesoyl chloride (265.5) | C1=C(C=C(C=C1C(=O)Cl)C(=O)Cl)C(=O)Cl | 265.5 | 0.153 | cyclohexane | - | - | - | - | 1.653 | 30.22 | - | - | C | - | - | - | 10 | 1000 | Na+ | SO42- | 1 | 0.102 | 0.358 | -365 | -2 | 0.23 | 0.379 | -1080 | 30 | - | 6 | 97.2 | 10.1016/j.apsusc.2012.05.153 | 417
1,4-Diaminocyclohexane | C1CC(CCC1N)N | 114.19 | - |  |  | - | 2 | trimesoyl chloride (265.5) | C1=C(C=C(C=C1C(=O)Cl)C(=O)Cl)C(=O)Cl | 265.5 | 0.5 | hexane | - | - | - | - | 2.5 | 9.3 | - | - | C | - | 5 | 80 | 6 | 2000 | Na+ | SO42- | 1 | 0.102 | 0.358 | -365 | -2 | 0.23 | 0.379 | -1080 | 15 | - | 3.9 | 97.2 | 10.1039/C5RA02560E | 488
Piperazine | C1CNCCN1 | 86.14 | Triethylamine | CCN(CC)CC | 101.19 | 1 | 3.054 | trimesoyl chloride (265.5) | C1=C(C=C(C=C1C(=O)Cl)C(=O)Cl)C(=O)Cl | 265.5 | 0.1 | hexane | 1-Octyl-3-methyl-imidazolium chloride | 1 | - | - | 3.154 | 87.13 | - | - | C | - | 10 | - | 4.8 | 2000 | Mg2+ | SO42- | 2 | 0.072 | 0.428 | -1830 | -2 | 0.23 | 0.379 | -1080 | 60 | - | 3.3 | 97.2 | doi.org/10.1016/j.memsci.2010.08.033 | 511
Piperazine | C1CNCCN1 | 86.14 | Bisphenol F | C1=CC(=CC=C1CC2=CC=C(C=C2)O)O | 200.23 | 0.43 | 0.3 | trimesoyl chloride (265.5) | C1=C(C=C(C=C1C(=O)Cl)C(=O)Cl)C(=O)Cl | 265.5 | 0.15 | hexane | - | - | - | - | 0.45 | 3.71 | - | - | C | - | 3 | 80 | 6 | 2000 | Na+ | SO42- | 1 | 0.102 | 0.358 | -365 | -2 | 0.23 | 0.379 | -1080 | 15 | - | - | 97.3 | 10.1016/j.seppur.2019.115718 | 191
2-Amino-1,3-propanediol | C(C(CO)N)O | 91.11 | - |  |  | - | 1 | trimesoyl chloride (265.5) | C1=C(C=C(C=C1C(=O)Cl)C(=O)Cl)C(=O)Cl | 265.5 | 0.229 | hexane | 4-dimethylaminopyridine | 0.1 | triethylamine | - | 1.229 | 12.73 | 11.5 | - | C | - | 15 | 40 | 5 | 1000 | Na+ | SO42- | 1 | 0.102 | 0.358 | -365 | -2 | 0.23 | 0.379 | -1080 | 70 | - | - | 97.3 | doi.org/10.1016/j.memsci.2017.07.054 | 271
Piperazine | C1CNCCN1 | 86.14 | - |  |  | - | 1 | trimesoyl chloride (265.5) | C1=C(C=C(C=C1C(=O)Cl)C(=O)Cl)C(=O)Cl | 265.5 | 0.228 | hexane | silica | 0.1 | - | - | 1.228 | 13.52 | - | - | C | - | 5 | 80 | 6 | 2000 | Na+ | SO42- | 1 | 0.102 | 0.358 | -365 | -2 | 0.23 | 0.379 | -1080 | 15 | - | 9.5 | 97.3 | 10.1016/j.desal.2012.06.015 | 335
Piperazine | C1CNCCN1 | 86.14 | - |  |  | - | 1 | trimesoyl chloride (265.5) | C1=C(C=C(C=C1C(=O)Cl)C(=O)Cl)C(=O)Cl | 265.5 | 0.228 | hexane | silica | 0.1 | - | - | 1.228 | 13.52 | - | - | C | - | 5 | 80 | 6 | 2000 | Na+ | SO42- | 1 | 0.102 | 0.358 | -365 | -2 | 0.23 | 0.379 | -1080 | 15 | - | 9.5 | 97.3 | 10.1016/j.desal.2012.06.015 | 336
Piperazine | C1CNCCN1 | 86.14 | - |  |  | - | 0.25 | trimesoyl chloride (265.5) | C1=C(C=C(C=C1C(=O)Cl)C(=O)Cl)C(=O)Cl | 265.5 | 0.304 | hexane | sodium dodecyl sulfate | 0.5 | - | - | 0.554 | 2.53 | - | - | C | - | 30 | 60 | 4 | 1000 | Ca2+ | Cl- | 2 | 0.1 | 0.412 | -1505 | -1 | 0.181 | 0.332 | -340 | 30 | - | 9.6 | 97.4 | 10.1038/s41467-020-15771-2 | 332
Piperazine | C1CNCCN1 | 86.14 | - |  |  | - | 0.25 | trimesoyl chloride (265.5) | C1=C(C=C(C=C1C(=O)Cl)C(=O)Cl)C(=O)Cl | 265.5 | 0.304 | hexane | sodium dodecyl sulfate | 0.5 | - | - | 0.554 | 2.53 | - | - | C | - | 30 | 60 | 4 | 1000 | Mg2+ | Cl- | 2 | 0.072 | 0.428 | -1830 | -1 | 0.181 | 0.332 | -340 | 30 | - | 8.9 | 97.4 | 10.1038/s41467-020-15771-2 | 348
Piperazine | C1CNCCN1 | 86.14 | - |  |  | - | 1 | trimesoyl chloride (265.5) | C1=C(C=C(C=C1C(=O)Cl)C(=O)Cl)C(=O)Cl | 265.5 | 0.228 | hexane | silica | 0.05 | - | - | 1.228 | 13.52 | - | - | C | - | 5 | 80 | 6 | 2000 | Na+ | SO42- | 1 | 0.102 | 0.358 | -365 | -2 | 0.23 | 0.379 | -1080 | 15 | - | 8.8 | 97.4 | 10.1016/j.desal.2012.06.015 | 349
Piperazine | C1CNCCN1 | 86.14 | - |  |  | - | 2 | trimesoyl chloride (265.5) | C1=C(C=C(C=C1C(=O)Cl)C(=O)Cl)C(=O)Cl | 265.5 | 0.228 | hexane | silica | 0.1 | - | - | 2.228 | 27.04 | - | - | C | - | 5 | 80 | 6 | 2000 | Na+ | SO42- | 1 | 0.102 | 0.358 | -365 | -2 | 0.23 | 0.379 | -1080 | 15 | - | 8.4 | 97.4 | 10.1016/j.desal.2012.06.015 | 360
Piperazine | C1CNCCN1 | 86.14 | - |  |  | - | 0.2 | trimesoyl chloride (265.5) | C1=C(C=C(C=C1C(=O)Cl)C(=O)Cl)C(=O)Cl | 265.5 | 0.24 | IP1016 | - | - | - | - | 0.44 | 2.57 | - | - | C | - | 5 | 80 | 10 | 2000 | Mg2+ | SO42- | 2 | 0.072 | 0.428 | -1830 | -2 | 0.23 | 0.379 | -1080 | 20 | - | - | 97.5 | 10.1016/j.memsci.2007.11.002 | 57
Piperazine | C1CNCCN1 | 86.14 | - |  |  | - | 0.2 | trimesoyl chloride (265.5) | C1=C(C=C(C=C1C(=O)Cl)C(=O)Cl)C(=O)Cl | 265.5 | 0.24 | IP1016 | - | - | - | - | 0.44 | 2.57 | - | - | C | - | 5 | 60 | 10 | 2000 | Mg2+ | SO42- | 2 | 0.072 | 0.428 | -1830 | -2 | 0.23 | 0.379 | -1080 | 40 | - | - | 97.5 | 10.1016/j.memsci.2007.11.002 | 61
Piperazine | C1CNCCN1 | 86.14 | - |  |  | - | 0.2 | trimesoyl chloride (265.5) | C1=C(C=C(C=C1C(=O)Cl)C(=O)Cl)C(=O)Cl | 265.5 | 0.24 | IP1016 | - | - | - | - | 0.44 | 2.57 | - | - | C | - | 3 | 80 | 10 | 2000 | Mg2+ | SO42- | 2 | 0.072 | 0.428 | -1830 | -2 | 0.23 | 0.379 | -1080 | 40 | - | - | 97.5 | 10.1016/j.memsci.2007.11.002 | 64
Piperazine | C1CNCCN1 | 86.14 | Triethylamine | CCN(CC)CC | 101.19 | 1 | 0.381 | trimesoyl chloride (265.5) | C1=C(C=C(C=C1C(=O)Cl)C(=O)Cl)C(=O)Cl | 265.5 | 0.1 | hexane | - | 1 | - | - | 0.481 | 10.87 | - | - | C | - | 10 | - | 4.8 | 2000 | Mg2+ | SO42- | 2 | 0.072 | 0.428 | -1830 | -2 | 0.23 | 0.379 | -1080 | 60 | - | 9.2 | 97.6 | doi.org/10.1016/j.memsci.2010.08.033 | 340
Piperazine | C1CNCCN1 | 86.14 | - |  |  | - | 0.5 | trimesoyl chloride (265.5) | C1=C(C=C(C=C1C(=O)Cl)C(=O)Cl)C(=O)Cl | 265.5 | 0.05 | hexane | hydroxypropyl-β-cyclodextrins | 0.5 | Na3PO4 | 0.6 | 0.55 | 30.82 | - | - | C | - | 10 | 50 | 3 | 1420.4 | Na+ | SO42- | 1 | 0.102 | 0.358 | -365 | -2 | 0.23 | 0.379 | -1080 | 60 | 9.7 | - | 97.8 | 10.1016/j.desal.2018.07.023 | 25
Piperazine | C1CNCCN1 | 86.14 | - |  |  | - | 0.35 | trimesoyl chloride (265.5) | C1=C(C=C(C=C1C(=O)Cl)C(=O)Cl)C(=O)Cl | 265.5 | 0.304 | hexane | - | - | - | - | 0.654 | 3.55 | - | - | C | - | 15 | 50 | 6 | 1000 | Na+ | SO42- | 1 | 0.102 | 0.358 | -365 | -2 | 0.23 | 0.379 | -1080 | 60 | - | - | 97.8 | 10.1016/j.memsci.2018.11.019 | 187
Piperazine | C1CNCCN1 | 86.14 | Triethylamine | CCN(CC)CC | 101.19 | 1 | 0.763 | trimesoyl chloride (265.5) | C1=C(C=C(C=C1C(=O)Cl)C(=O)Cl)C(=O)Cl | 265.5 | 0.1 | hexane | 1-Octyl-3-methyl-imidazolium chloride | 0.05 | - | - | 0.863 | 21.77 | - | - | C | - | 10 | - | 4.8 | 2000 | Mg2+ | SO42- | 2 | 0.072 | 0.428 | -1830 | -2 | 0.23 | 0.379 | -1080 | 60 | - | 9.6 | 97.8 | doi.org/10.1016/j.memsci.2010.08.033 | 334
Piperazine | C1CNCCN1 | 86.14 | - |  |  | - | 0.25 | trimesoyl chloride (265.5) | C1=C(C=C(C=C1C(=O)Cl)C(=O)Cl)C(=O)Cl | 265.5 | 0.304 | hexane | sodium dodecyl sulfate | 1 | - | - | 0.554 | 2.53 | - | - | C | - | 30 | 60 | 4 | 1000 | Mg2+ | Cl- | 2 | 0.072 | 0.428 | -1830 | -1 | 0.181 | 0.332 | -340 | 30 | - | 8.7 | 97.8 | 10.1038/s41467-020-15771-2 | 354
Piperazine | C1CNCCN1 | 86.14 | - |  |  | - | 1.6 | trimesoyl chloride (265.5) | C1=C(C=C(C=C1C(=O)Cl)C(=O)Cl)C(=O)Cl | 265.5 | 0.35 | hexane | sodium dodecyl sulfate | 0.5 | tetrabutyl- ammonium bromide | 4.85 | 1.95 | 14.09 | - | - | C | - | 3 | 50 | 3.5 | 500 | Mg2+ | SO42- | 2 | 0.072 | 0.428 | -1830 | -2 | 0.23 | 0.379 | -1080 | 20 | - | - | 97.9 | 10.1016/j.desal.2012.10.038 | 14
Piperazine | C1CNCCN1 | 86.14 | - |  |  | - | 0.5 | trimesoyl chloride (265.5) | C1=C(C=C(C=C1C(=O)Cl)C(=O)Cl)C(=O)Cl | 265.5 | 0.1 | Isoparaphin-G | - | - | - | - | 0.6 | 15.41 | 10 | - | C | - | - | 80 | 5 | 500 | Na+ | SO42- | 1 | 0.102 | 0.358 | -365 | -2 | 0.23 | 0.379 | -1080 | 60 | - | 7 | 98 | 10.1016/j.memsci.2009.03.011 | 386
Pentaerythritol | C(C(CO)(CO)CO)O | 136.15 | - |  |  | - | 7 | trimesoyl chloride (265.5) | C1=C(C=C(C=C1C(=O)Cl)C(=O)Cl)C(=O)Cl | 265.5 | 0.457 | hexane | - | - | sodium phosphate | - | 7.457 | 29.87 | 12 | - | C | - | 40 | 60 | 5 | 1000 | Na+ | SO42- | 1 | 0.102 | 0.358 | -365 | -2 | 0.23 | 0.379 | -1080 | 1200 | - | 1 | 98 | 10.1016/j.apsusc.2017.04.173 | 554
Piperazine | C1CNCCN1 | 86.14 | - |  |  | - | 2.5 | isophthaloyal chloride (203.02) | C1=CC(=CC(=C1)C(=O)Cl)C(=O)Cl | 203.02 | 0.1 | hexane | - | - | - | - | 2.6 | 58.92 | - | - | C | - | 5 | 80 | 10.3 | 1000 | Mg2+ | SO42- | 2 | 0.072 | 0.428 | -1830 | -2 | 0.23 | 0.379 | -1080 | 90 | - | - | 98.1 | doi.org/10.1016/j.memsci.2009.06.025 | 253
Piperazine | C1CNCCN1 | 86.14 | - |  |  | - | 3 | isophthaloyal chloride (203.02) | C1=CC(=CC(=C1)C(=O)Cl)C(=O)Cl | 203.02 | 0.1 | hexane | - | - | - | - | 3.1 | 70.71 | - | - | C | - | 5 | 80 | 10.3 | 1000 | Mg2+ | SO42- | 2 | 0.072 | 0.428 | -1830 | -2 | 0.23 | 0.379 | -1080 | 90 | - | - | 98.1 | doi.org/10.1016/j.memsci.2009.06.025 | 254
1,4-Diaminocyclohexane | C1CC(CCC1N)N | 114.19 | - |  |  | - | 2 | trimesoyl chloride (265.5) | C1=C(C=C(C=C1C(=O)Cl)C(=O)Cl)C(=O)Cl | 265.5 | 0.25 | hexane | - | - | - | - | 2.25 | 18.6 | - | - | C | - | 5 | 80 | 6 | 2000 | Na+ | SO42- | 1 | 0.102 | 0.358 | -365 | -2 | 0.23 | 0.379 | -1080 | 60 | - | 3.2 | 98.1 | 10.1039/C5RA02560E | 514
Pentaerythritol | C(C(CO)(CO)CO)O | 136.15 | - |  |  | - | 5 | trimesoyl chloride (265.5) | C1=C(C=C(C=C1C(=O)Cl)C(=O)Cl)C(=O)Cl | 265.5 | 0.457 | hexane | - | - | sodium phosphate | - | 5.457 | 21.34 | 12 | - | C | - | 40 | 60 | 5 | 1000 | Na+ | SO42- | 1 | 0.102 | 0.358 | -365 | -2 | 0.23 | 0.379 | -1080 | 1200 | - | 1.3 | 98.1 | 10.1016/j.apsusc.2017.04.173 | 552
Pentaerythritol | C(C(CO)(CO)CO)O | 136.15 | - |  |  | - | 5 | trimesoyl chloride (265.5) | C1=C(C=C(C=C1C(=O)Cl)C(=O)Cl)C(=O)Cl | 265.5 | 0.304 | hexane | - | - | sodium phosphate | - | 5.304 | 32.07 | 12 | - | C | - | 40 | 60 | 5 | 1000 | Na+ | SO42- | 1 | 0.102 | 0.358 | -365 | -2 | 0.23 | 0.379 | -1080 | 1200 | - | 1.3 | 98.1 | 10.1016/j.apsusc.2017.04.173 | 553
Piperazine | C1CNCCN1 | 86.14 | - |  |  | - | 0.761 | trimesoyl chloride (265.5) | C1=C(C=C(C=C1C(=O)Cl)C(=O)Cl)C(=O)Cl | 265.5 | 0.25 | hexane | - | - | - | - | 1.011 | 9.38 | - | - | C | - | 30 | 60 | 4 | 1000 | Na+ | SO42- | 1 | 0.102 | 0.358 | -365 | -2 | 0.23 | 0.379 | -1080 | 30 | - | - | 98.1 | 10.1038/s41467-024-46887-4 | 616
Piperazine | C1CNCCN1 | 86.14 | Triethylamine | CCN(CC)CC | 101.19 | 0.3 | 0.6 | trimesoyl chloride (265.5) | C1=C(C=C(C=C1C(=O)Cl)C(=O)Cl)C(=O)Cl | 265.5 | 0.256 | Isoparaphin-G | sodium dodecyl sulfate | 0.01 | - | - | 0.856 | 6.4 | - | - | C | - | 5 | 70 | 5 | 2000 | Mg2+ | SO42- | 2 | 0.072 | 0.428 | -1830 | -2 | 0.23 | 0.379 | -1080 | 40 | - | - | 98.2 | 10.1016/j.desal.2012.09.011 | 10
Piperazine | C1CNCCN1 | 86.14 | - |  |  | - | 2 | trimesoyl chloride (265.5) | C1=C(C=C(C=C1C(=O)Cl)C(=O)Cl)C(=O)Cl | 265.5 | 0.304 | hexane | - | - | - | - | 2.304 | 20.28 | - | - | C | - | 5 | 70 | 5 | 2500 | Mg2+ | SO42- | 2 | 0.072 | 0.428 | -1830 | -2 | 0.23 | 0.379 | -1080 | 60 | - | - | 98.2 | 10.1016/j.desal.2019.114125 | 38
Piperazine | C1CNCCN1 | 86.14 | - |  |  | - | 0.75 | trimesoyl chloride (265.5) | C1=C(C=C(C=C1C(=O)Cl)C(=O)Cl)C(=O)Cl | 265.5 | 0.15 | hexane | - | - | - | - | 0.9 | 15.41 | - | - | C | - | 5 | 60 | 5 | 317 | Mg2+ | Cl- | 2 | 0.072 | 0.428 | -1830 | -1 | 0.181 | 0.332 | -340 | 60 | - | - | 98.2 | 10.1016/j.memsci.2018.11.013 | 182
Pentaerythritol | C(C(CO)(CO)CO)O | 136.15 | - |  |  | - | 5 | trimesoyl chloride (265.5) | C1=C(C=C(C=C1C(=O)Cl)C(=O)Cl)C(=O)Cl | 265.5 | 0.609 | hexane | - | - | sodium phosphate | - | 5.609 | 16.01 | 12 | - | C | - | 40 | 60 | 5 | 1000 | Na+ | SO42- | 1 | 0.102 | 0.358 | -365 | -2 | 0.23 | 0.379 | -1080 | 1200 | - | 1.6 | 98.2 | 10.1016/j.apsusc.2017.04.173 | 548
Polyethyleneimine | NCC | 2000 | - |  |  | - | 3 | trimesoyl chloride (265.5) | C1=C(C=C(C=C1C(=O)Cl)C(=O)Cl)C(=O)Cl | 265.5 | 0.1 | hexane | - | - | - | - | 3.1 | 3.98 | - | - | C | - | 5 | 22 | 10 | 1000 | Mg2+ | Cl- | 2 | 0.072 | 0.428 | -1830 | -1 | 0.181 | 0.332 | -340 | 60 | - | - | 98.2 | 10.1021/acssuschemeng.6b01299 | 637
Polyethyleneimine | NCC | 2000 | - |  |  | - | 3 | trimesoyl chloride (265.5) | C1=C(C=C(C=C1C(=O)Cl)C(=O)Cl)C(=O)Cl | 265.5 | 0.1 | hexane | - | - | - | - | 3.1 | 3.98 | - | - | C | - | 5 | 22 | 10 | 1000 | Mg2+ | Cl- | 2 | 0.072 | 0.428 | -1830 | -1 | 0.181 | 0.332 | -340 | 60 | - | - | 98.2 | 10.1021/acssuschemeng.6b01299 | 640
Piperazine | C1CNCCN1 | 86.14 | - |  |  | - | 0.2 | trimesoyl chloride (265.5) | C1=C(C=C(C=C1C(=O)Cl)C(=O)Cl)C(=O)Cl | 265.5 | 0.24 | IP1016 | - | - | - | - | 0.44 | 2.57 | - | - | C | - | 5 | 100 | 10 | 2000 | Mg2+ | SO42- | 2 | 0.072 | 0.428 | -1830 | -2 | 0.23 | 0.379 | -1080 | 40 | - | - | 98.3 | 10.1016/j.memsci.2007.11.002 | 63
Piperazine | C1CNCCN1 | 86.14 | Triethylamine | CCN(CC)CC | 101.19 | 1 | 3.054 | trimesoyl chloride (265.5) | C1=C(C=C(C=C1C(=O)Cl)C(=O)Cl)C(=O)Cl | 265.5 | 0.1 | hexane | 1-Butyl-3-methyl-imidazolium chloride | 1 | - | - | 3.154 | 87.13 | - | - | C | - | 10 | - | 4.8 | 2000 | Mg2+ | SO42- | 2 | 0.072 | 0.428 | -1830 | -2 | 0.23 | 0.379 | -1080 | 60 | - | 2.7 | 98.3 | doi.org/10.1016/j.memsci.2010.08.033 | 532
Piperazine | C1CNCCN1 | 86.14 | - |  |  | - | 0.761 | trimesoyl chloride (265.5) | C1=C(C=C(C=C1C(=O)Cl)C(=O)Cl)C(=O)Cl | 265.5 | 0.25 | hexane | - | - | - | - | 1.011 | 9.38 | - | Dodecyl dihydrogen phosphate | CCCCCCCCCCCCOP(=O)(O)O | 0.015 | 30 | 60 | 4 | 1000 | Mg2+ | Cl- | 2 | 0.072 | 0.428 | -1830 | -1 | 0.181 | 0.332 | -340 | 30 | - | - | 98.3 | 10.1038/s41467-024-46887-4 | 564
Polyethyleneimine | NCC | 2000 | - |  |  | - | 3 | trimesoyl chloride (265.5) | C1=C(C=C(C=C1C(=O)Cl)C(=O)Cl)C(=O)Cl | 265.5 | 0.05 | hexane | - | - | - | - | 3.05 | 7.97 | - | - | C | - | 5 | 22 | 10 | 1000 | Mg2+ | Cl- | 2 | 0.072 | 0.428 | -1830 | -1 | 0.181 | 0.332 | -340 | 60 | - | - | 98.4 | 10.1021/acssuschemeng.6b01299 | 639
Polyethyleneimine | NCC | 2000 | - |  |  | - | 3 | trimesoyl chloride (265.5) | C1=C(C=C(C=C1C(=O)Cl)C(=O)Cl)C(=O)Cl | 265.5 | 0.2 | hexane | - | - | - | - | 3.2 | 1.99 | - | - | C | - | 5 | 22 | 10 | 1000 | Mg2+ | Cl- | 2 | 0.072 | 0.428 | -1830 | -1 | 0.181 | 0.332 | -340 | 60 | - | - | 98.4 | 10.1021/acssuschemeng.6b01299 | 641
Piperazine | C1CNCCN1 | 86.14 | - |  |  | - | 0.2 | trimesoyl chloride (265.5) | C1=C(C=C(C=C1C(=O)Cl)C(=O)Cl)C(=O)Cl | 265.5 | 0.24 | IP1016 | - | - | - | - | 0.44 | 2.57 | - | - | C | - | 5 | 80 | 10 | 2000 | Mg2+ | SO42- | 2 | 0.072 | 0.428 | -1830 | -2 | 0.23 | 0.379 | -1080 | 40 | - | - | 98.5 | 10.1016/j.memsci.2007.11.002 | 62
Piperazine | C1CNCCN1 | 86.14 | - |  |  | - | 0.1 | trimesoyl chloride (265.5) | C1=C(C=C(C=C1C(=O)Cl)C(=O)Cl)C(=O)Cl | 265.5 | 0.1 | hexane | - | - | - | - | 0.2 | 3.08 | - | - | C | - | 30 | 60 | 6 | 1000 | Na+ | SO42- | 1 | 0.102 | 0.358 | -365 | -2 | 0.23 | 0.379 | -1080 | 120 | - | 2 | 98.5 | 10.1016/j.memsci.2019.117316 | 300
Piperazine | C1CNCCN1 | 86.14 | - |  |  | - | 0.35 | trimesoyl chloride (265.5) | C1=C(C=C(C=C1C(=O)Cl)C(=O)Cl)C(=O)Cl | 265.5 | 0.306 | hexane | - | - | - | - | 0.656 | 3.53 | 12 | - | C | - | 15 | 50 | 6 | 1000 | Na+ | SO42- | 1 | 0.102 | 0.358 | -365 | -2 | 0.23 | 0.379 | -1080 | 60 | - | 5.87 | 98.5 | 10.1016/j.memsci.2017.11.057 | 419
Piperazine | C1CNCCN1 | 86.14 | 3,5-diaminobenzoic acid | C1=C(C=C(C=C1N)N)C(=O)O | 152.15 | 39 | 1.95 | trimesoyl chloride (265.5) | C1=C(C=C(C=C1C(=O)Cl)C(=O)Cl)C(=O)Cl | 265.5 | 1.527 | hexane | - | - | - | - | 3.477 | 3.89 | - | - | C | - | - | - | 4.5 | 100 | Cu2+ | SO42- | 2 | 0.073 | 0.419 | -2010 | -2 | 0.23 | 0.379 | -1080 | 5 | - | 4.8 | 98.5 | 10.1016/j.memsci.2005.01.021 | 459
Piperazine | C1CNCCN1 | 86.14 | - |  |  | - | 2.5 | trimesoyl chloride (265.5) | C1=C(C=C(C=C1C(=O)Cl)C(=O)Cl)C(=O)Cl | 265.5 | 0.153 | cyclohexane | - | - | - | - | 2.653 | 50.36 | - | - | C | - | - | - | 10 | 1000 | Na+ | SO42- | 1 | 0.102 | 0.358 | -365 | -2 | 0.23 | 0.379 | -1080 | 30 | - | 4.5 | 98.5 | 10.1016/j.apsusc.2012.05.153 | 470
Piperazine | C1CNCCN1 | 86.14 | - |  |  | - | 0.761 | trimesoyl chloride (265.5) | C1=C(C=C(C=C1C(=O)Cl)C(=O)Cl)C(=O)Cl | 265.5 | 0.25 | hexane | - | - | - | - | 1.011 | 9.38 | - | Dodecyl dihydrogen phosphate | CCCCCCCCCCCCOP(=O)(O)O | 0.005 | 30 | 60 | 4 | 1000 | Mg2+ | Cl- | 2 | 0.072 | 0.428 | -1830 | -1 | 0.181 | 0.332 | -340 | 30 | - | - | 98.5 | 10.1038/s41467-024-46887-4 | 565
Piperazine | C1CNCCN1 | 86.14 | - |  |  | - | 0.38 | trimesoyl chloride (265.5) | C1=C(C=C(C=C1C(=O)Cl)C(=O)Cl)C(=O)Cl | 265.5 | 0.25 | hexane | - | - | - | - | 0.63 | 4.68 | - | Dodecyl dihydrogen phosphate | CCCCCCCCCCCCOP(=O)(O)O | 0.01 | 30 | 60 | 4 | 1000 | Na+ | SO42- | 1 | 0.102 | 0.358 | -365 | -2 | 0.23 | 0.379 | -1080 | 30 | - | - | 98.5 | 10.1038/s41467-024-46887-4 | 618
Piperazine | C1CNCCN1 | 86.14 | - |  |  | - | 2 | trimesoyl chloride (265.5) | C1=C(C=C(C=C1C(=O)Cl)C(=O)Cl)C(=O)Cl | 265.5 | 0.229 | hexane | - | - | - | - | 2.229 | 26.92 | - | - | C | - | 5 | 60 | 6 | 1000 | Na+ | SO42- | 1 | 0.102 | 0.358 | -365 | -2 | 0.23 | 0.379 | -1080 | 30 | - | - | 98.6 | 10.1016/j.jtice.2017.11.033 | 44
Piperazine | C1CNCCN1 | 86.14 | 3,5-diaminobenzoic acid | C1=C(C=C(C=C1N)N)C(=O)O | 152.15 | 1 | 0.75 | trimesoyl chloride (265.5) | C1=C(C=C(C=C1C(=O)Cl)C(=O)Cl)C(=O)Cl | 265.5 | 0.15 | hexane | - | - | - | - | 0.9 | 12.07 | - | - | C | - | 5 | 60 | 5 | 317 | Mg2+ | Cl- | 2 | 0.072 | 0.428 | -1830 | -1 | 0.181 | 0.332 | -340 | 60 | - | - | 98.6 | 10.1016/j.memsci.2018.11.013 | 186
Piperazine | C1CNCCN1 | 86.14 | - |  |  | - | 0.3 | trimesoyl chloride (265.5) | C1=C(C=C(C=C1C(=O)Cl)C(=O)Cl)C(=O)Cl | 265.5 | 0.3 | hexane | - | - | - | - | 0.6 | 3.08 | - | - | C | - | 30 | 60 | 6 | 1000 | Na+ | SO42- | 1 | 0.102 | 0.358 | -365 | -2 | 0.23 | 0.379 | -1080 | 120 | - | 10.8 | 98.6 | 10.1016/j.memsci.2019.117316 | 318
Piperazine | C1CNCCN1 | 86.14 | - |  |  | - | 1 | trimesoyl chloride (265.5) | C1=C(C=C(C=C1C(=O)Cl)C(=O)Cl)C(=O)Cl | 265.5 | 0.2 | hexane | - | - | - | - | 1.2 | 15.41 | 11 | - | C | - | 10 | 60 | 6 | 2000 | Mg2+ | SO42- | 2 | 0.072 | 0.428 | -1830 | -2 | 0.23 | 0.379 | -1080 | 120 | - | 6.7 | 98.6 | doi.org/10.1016/j.cej.2018.10.147 | 391
Piperazine | C1CNCCN1 | 86.14 | - |  |  | - | 0.38 | trimesoyl chloride (265.5) | C1=C(C=C(C=C1C(=O)Cl)C(=O)Cl)C(=O)Cl | 265.5 | 0.25 | hexane | - | - | - | - | 0.63 | 4.68 | - | - | C | - | 30 | 60 | 4 | 1000 | Mg2+ | SO42- | 2 | 0.072 | 0.428 | -1830 | -2 | 0.23 | 0.379 | -1080 | 30 | - | - | 98.6 | 10.1038/s41467-024-46887-4 | 608
Piperazine | C1CNCCN1 | 86.14 | - |  |  | - | 5 | isophthaloyal chloride (203.02) | C1=CC(=CC(=C1)C(=O)Cl)C(=O)Cl | 203.02 | 0.1 | hexane | - | - | - | - | 5.1 | 117.84 | - | - | C | - | 5 | 80 | 10.3 | 1000 | Mg2+ | SO42- | 2 | 0.072 | 0.428 | -1830 | -2 | 0.23 | 0.379 | -1080 | 90 | - | - | 98.7 | doi.org/10.1016/j.memsci.2009.06.025 | 255
Piperazine | C1CNCCN1 | 86.14 | - |  |  | - | 0.2 | trimesoyl chloride (265.5) | C1=C(C=C(C=C1C(=O)Cl)C(=O)Cl)C(=O)Cl | 265.5 | 0.2 | hexane | - | - | - | - | 0.4 | 3.08 | - | - | C | - | 30 | 60 | 6 | 1000 | Na+ | SO42- | 1 | 0.102 | 0.358 | -365 | -2 | 0.23 | 0.379 | -1080 | 120 | - | 13.4 | 98.7 | 10.1016/j.memsci.2019.117316 | 308
Piperazine | C1CNCCN1 | 86.14 | - |  |  | - | 0.2 | trimesoyl chloride (265.5) | C1=C(C=C(C=C1C(=O)Cl)C(=O)Cl)C(=O)Cl | 265.5 | 0.24 | IP1016 | - | - | - | - | 0.44 | 2.57 | - | - | C | - | 5 | 80 | 10 | 2000 | Mg2+ | SO42- | 2 | 0.072 | 0.428 | -1830 | -2 | 0.23 | 0.379 | -1080 | 40 | - | - | 98.8 | 10.1016/j.memsci.2007.11.002 | 58
Piperazine | C1CNCCN1 | 86.14 | - |  |  | - | 0.5 | trimesoyl chloride (265.5) | C1=C(C=C(C=C1C(=O)Cl)C(=O)Cl)C(=O)Cl | 265.5 | 0.342 | hexane | - | - | - | - | 0.842 | 4.51 | - | - | C | - | 5 | 80 | 6 | 2000 | Na+ | SO42- | 1 | 0.102 | 0.358 | -365 | -2 | 0.23 | 0.379 | -1080 | 15 | - | - | 98.8 | 10.1039/C6RA05716K | 222
Polyethyleneimine | NCC | 800 | - |  |  | - | 3 | trimesoyl chloride (265.5) | C1=C(C=C(C=C1C(=O)Cl)C(=O)Cl)C(=O)Cl | 265.5 | 0.1 | hexane | - | - | - | - | 3.1 | 9.96 | - | - | C | - | 5 | 22 | 10 | 1000 | Mg2+ | Cl- | 2 | 0.072 | 0.428 | -1830 | -1 | 0.181 | 0.332 | -340 | 60 | - | - | 98.8 | 10.1021/acssuschemeng.6b01299 | 633
Piperazine | C1CNCCN1 | 86.14 | - |  |  | - | 1 | trimesoyl chloride (265.5) | C1=C(C=C(C=C1C(=O)Cl)C(=O)Cl)C(=O)Cl | 265.5 | 0.4 | hexane | - | - | - | - | 1.4 | 7.71 | 11 | - | C | - | 5 | 70 | 6 | 2000 | Mg2+ | SO42- | 2 | 0.072 | 0.428 | -1830 | -2 | 0.23 | 0.379 | -1080 | 120 | - | 5.5 | 98.9 | 10.1021/acs.est.8b04102 | 439
Piperazine | C1CNCCN1 | 86.14 | - |  |  | - | 0.761 | trimesoyl chloride (265.5) | C1=C(C=C(C=C1C(=O)Cl)C(=O)Cl)C(=O)Cl | 265.5 | 0.25 | hexane | - | - | - | - | 1.011 | 9.38 | - | Dodecyl dihydrogen phosphate | CCCCCCCCCCCCOP(=O)(O)O | 0.001 | 30 | 60 | 4 | 1000 | Mg2+ | SO42- | 2 | 0.072 | 0.428 | -1830 | -2 | 0.23 | 0.379 | -1080 | 30 | - | - | 98.9 | 10.1038/s41467-024-46887-4 | 609
Piperazine | C1CNCCN1 | 86.14 | - |  |  | - | 0.38 | trimesoyl chloride (265.5) | C1=C(C=C(C=C1C(=O)Cl)C(=O)Cl)C(=O)Cl | 265.5 | 0.25 | hexane | - | - | - | - | 0.63 | 4.68 | - | Dodecyl dihydrogen phosphate | CCCCCCCCCCCCOP(=O)(O)O | 0.01 | 30 | 60 | 4 | 1000 | Mg2+ | SO42- | 2 | 0.072 | 0.428 | -1830 | -2 | 0.23 | 0.379 | -1080 | 30 | - | - | 98.9 | 10.1038/s41467-024-46887-4 | 610
Piperazine | C1CNCCN1 | 86.14 | - |  |  | - | 0.761 | trimesoyl chloride (265.5) | C1=C(C=C(C=C1C(=O)Cl)C(=O)Cl)C(=O)Cl | 265.5 | 0.25 | hexane | - | - | - | - | 1.011 | 9.38 | - | Dodecyl dihydrogen phosphate | CCCCCCCCCCCCOP(=O)(O)O | 0.001 | 30 | 60 | 4 | 1000 | Na+ | SO42- | 1 | 0.102 | 0.358 | -365 | -2 | 0.23 | 0.379 | -1080 | 30 | - | - | 98.9 | 10.1038/s41467-024-46887-4 | 617
Piperazine | C1CNCCN1 | 86.14 | - |  |  | - | 0.2 | trimesoyl chloride (265.5) | C1=C(C=C(C=C1C(=O)Cl)C(=O)Cl)C(=O)Cl | 265.5 | 0.24 | IP1016 | - | - | - | - | 0.44 | 2.57 | - | - | C | - | 5 | 80 | 10 | 2000 | Mg2+ | SO42- | 2 | 0.072 | 0.428 | -1830 | -2 | 0.23 | 0.379 | -1080 | 40 | - | - | 99 | 10.1016/j.memsci.2007.11.002 | 65
Piperazine | C1CNCCN1 | 86.14 | Triethylamine | CCN(CC)CC | 101.19 | 1 | 1.527 | trimesoyl chloride (265.5) | C1=C(C=C(C=C1C(=O)Cl)C(=O)Cl)C(=O)Cl | 265.5 | 0.1 | hexane | - | 1 | - | - | 1.627 | 43.57 | - | - | C | - | 10 | - | 4.8 | 2000 | Mg2+ | SO42- | 2 | 0.072 | 0.428 | -1830 | -2 | 0.23 | 0.379 | -1080 | 60 | - | 6.7 | 99 | doi.org/10.1016/j.memsci.2010.08.033 | 392
Piperazine | C1CNCCN1 | 86.14 | - |  |  | - | 0.761 | trimesoyl chloride (265.5) | C1=C(C=C(C=C1C(=O)Cl)C(=O)Cl)C(=O)Cl | 265.5 | 0.25 | hexane | - | - | - | - | 1.011 | 9.38 | - | Dodecyl dihydrogen phosphate | CCCCCCCCCCCCOP(=O)(O)O | 0.0125 | 30 | 60 | 4 | 1000 | Mg2+ | Cl- | 2 | 0.072 | 0.428 | -1830 | -1 | 0.181 | 0.332 | -340 | 30 | - | - | 99 | 10.1038/s41467-024-46887-4 | 566
Piperazine | C1CNCCN1 | 86.14 | - |  |  | - | 1 | trimesoyl chloride (265.5) | C1=C(C=C(C=C1C(=O)Cl)C(=O)Cl)C(=O)Cl | 265.5 | 0.2 | hexane | - | - | sodium phosphate | - | 1.2 | 15.41 | 11 | - | C | - | 10 | 60 | 6 | 2000 | Na+ | SO42- | 1 | 0.102 | 0.358 | -365 | -2 | 0.23 | 0.379 | -1080 | 120 | - | 5.8 | 99.1 | 10.1016/j.cej.2018.10.147 | 424
Piperazine | C1CNCCN1 | 86.14 | - |  |  | - | 1 | trimesoyl chloride (265.5) | C1=C(C=C(C=C1C(=O)Cl)C(=O)Cl)C(=O)Cl | 265.5 | 0.2 | hexane | - | - | - | - | 1.2 | 15.41 | 11 | - | C | - | 10 | 60 | 6 | 2000 | Na+ | SO42- | 1 | 0.102 | 0.358 | -365 | -2 | 0.23 | 0.379 | -1080 | 120 | - | 5.7 | 99.1 | doi.org/10.1016/j.cej.2018.10.147 | 431
Piperazine | C1CNCCN1 | 86.14 | - |  |  | - | 0.761 | trimesoyl chloride (265.5) | C1=C(C=C(C=C1C(=O)Cl)C(=O)Cl)C(=O)Cl | 265.5 | 0.25 | hexane | - | - | - | - | 1.011 | 9.38 | - | Dodecyl dihydrogen phosphate | CCCCCCCCCCCCOP(=O)(O)O | 0.005 | 30 | 60 | 4 | 1000 | Na+ | SO42- | 1 | 0.102 | 0.358 | -365 | -2 | 0.23 | 0.379 | -1080 | 30 | - | - | 99.2 | 10.1038/s41467-024-46887-4 | 620
Piperazine | C1CNCCN1 | 86.14 | - |  |  | - | 0.25 | trimesoyl chloride (265.5) | C1=C(C=C(C=C1C(=O)Cl)C(=O)Cl)C(=O)Cl | 265.5 | 0.304 | hexane | sodium dodecyl sulfate | 1.5 | - | - | 0.554 | 2.53 | - | - | C | - | 30 | 60 | 4 | 1000 | Mg2+ | SO42- | 2 | 0.072 | 0.428 | -1830 | -2 | 0.23 | 0.379 | -1080 | 30 | - | 9.7 | 99.3 | 10.1038/s41467-020-15771-2 | 331
Piperazine | C1CNCCN1 | 86.14 | - |  |  | - | 0.25 | trimesoyl chloride (265.5) | C1=C(C=C(C=C1C(=O)Cl)C(=O)Cl)C(=O)Cl | 265.5 | 0.304 | hexane | sodium dodecyl sulfate | 1.5 | - | - | 0.554 | 2.53 | - | - | C | - | 30 | 60 | 4 | 1000 | Na+ | SO42- | 1 | 0.102 | 0.358 | -365 | -2 | 0.23 | 0.379 | -1080 | 30 | - | 8.8 | 99.3 | 10.1038/s41467-020-15771-2 | 352
Piperazine | C1CNCCN1 | 86.14 | - |  |  | - | 0.761 | trimesoyl chloride (265.5) | C1=C(C=C(C=C1C(=O)Cl)C(=O)Cl)C(=O)Cl | 265.5 | 0.25 | hexane | - | - | - | - | 1.011 | 9.38 | - | Dodecyl dihydrogen phosphate | CCCCCCCCCCCCOP(=O)(O)O | 0.01 | 30 | 60 | 4 | 1000 | Mg2+ | Cl- | 2 | 0.072 | 0.428 | -1830 | -1 | 0.181 | 0.332 | -340 | 30 | - | - | 99.3 | 10.1038/s41467-024-46887-4 | 567
Piperazine | C1CNCCN1 | 86.14 | - |  |  | - | 0.38 | trimesoyl chloride (265.5) | C1=C(C=C(C=C1C(=O)Cl)C(=O)Cl)C(=O)Cl | 265.5 | 0.25 | hexane | - | - | - | - | 0.63 | 4.68 | - | - | C | - | 30 | 60 | 4 | 1000 | Na+ | SO42- | 1 | 0.102 | 0.358 | -365 | -2 | 0.23 | 0.379 | -1080 | 30 | - | - | 99.3 | 10.1038/s41467-024-46887-4 | 615
Piperazine | C1CNCCN1 | 86.14 | - |  |  | - | 0.761 | trimesoyl chloride (265.5) | C1=C(C=C(C=C1C(=O)Cl)C(=O)Cl)C(=O)Cl | 265.5 | 0.25 | hexane | - | - | - | - | 1.011 | 9.38 | - | Dodecyl dihydrogen phosphate | CCCCCCCCCCCCOP(=O)(O)O | 0.01 | 30 | 60 | 4 | 1000 | Ca2+ | Cl- | 2 | 0.1 | 0.412 | -1505 | -1 | 0.181 | 0.332 | -340 | 30 | - | - | 99.3 | 10.1038/s41467-024-46887-4 | 625
Piperazine | C1CNCCN1 | 86.14 | - |  |  | - | 0.25 | trimesoyl chloride (265.5) | C1=C(C=C(C=C1C(=O)Cl)C(=O)Cl)C(=O)Cl | 265.5 | 0.304 | hexane | sodium dodecyl sulfate | 0.25 | - | - | 0.554 | 2.53 | - | - | C | - | 30 | 60 | 4 | 1000 | Mg2+ | SO42- | 2 | 0.072 | 0.428 | -1830 | -2 | 0.23 | 0.379 | -1080 | 30 | - | 9.1 | 99.4 | 10.1038/s41467-020-15771-2 | 341
Piperazine | C1CNCCN1 | 86.14 | - |  |  | - | 0.25 | trimesoyl chloride (265.5) | C1=C(C=C(C=C1C(=O)Cl)C(=O)Cl)C(=O)Cl | 265.5 | 0.304 | hexane | sodium dodecyl sulfate | 0.25 | - | - | 0.554 | 2.53 | - | - | C | - | 30 | 60 | 4 | 1000 | Na+ | SO42- | 1 | 0.102 | 0.358 | -365 | -2 | 0.23 | 0.379 | -1080 | 30 | - | 8.9 | 99.4 | 10.1038/s41467-020-15771-2 | 346
Piperazine | C1CNCCN1 | 86.14 | - |  |  | - | 0.35 | trimesoyl chloride (265.5) | C1=C(C=C(C=C1C(=O)Cl)C(=O)Cl)C(=O)Cl | 265.5 | 0.2 | hexane | - | - | - | - | 0.55 | 5.39 | - | - | C | - | 20 | 50 | 6 | 3000 | Mg2+ | SO42- | 2 | 0.072 | 0.428 | -1830 | -2 | 0.23 | 0.379 | -1080 | 120 | - | 3.6 | 99.4 | 10.1016/j.memsci.2010.10.060 | 502
Piperazine | C1CNCCN1 | 86.14 | - |  |  | - | 0.25 | trimesoyl chloride (265.5) | C1=C(C=C(C=C1C(=O)Cl)C(=O)Cl)C(=O)Cl | 265.5 | 0.304 | hexane | sodium dodecyl sulfate | 0.5 | - | - | 0.554 | 2.53 | - | - | C | - | 30 | 60 | 4 | 1000 | Mg2+ | SO42- | 2 | 0.072 | 0.428 | -1830 | -2 | 0.23 | 0.379 | -1080 | 30 | - | 9.1 | 99.5 | 10.1038/s41467-020-15771-2 | 342
Piperazine | C1CNCCN1 | 86.14 | - |  |  | - | 0.25 | trimesoyl chloride (265.5) | C1=C(C=C(C=C1C(=O)Cl)C(=O)Cl)C(=O)Cl | 265.5 | 0.304 | hexane | sodium dodecyl sulfate | 0.5 | - | - | 0.554 | 2.53 | - | - | C | - | 30 | 60 | 4 | 1000 | Na+ | SO42- | 1 | 0.102 | 0.358 | -365 | -2 | 0.23 | 0.379 | -1080 | 30 | - | 8.5 | 99.5 | 10.1038/s41467-020-15771-2 | 356
Piperazine | C1CNCCN1 | 86.14 | - |  |  | - | 0.25 | trimesoyl chloride (265.5) | C1=C(C=C(C=C1C(=O)Cl)C(=O)Cl)C(=O)Cl | 265.5 | 0.304 | hexane | sodium dodecyl sulfate | 1 | - | - | 0.554 | 2.53 | - | - | C | - | 30 | 60 | 4 | 1000 | Mg2+ | SO42- | 2 | 0.072 | 0.428 | -1830 | -2 | 0.23 | 0.379 | -1080 | 30 | - | 8.9 | 99.6 | 10.1038/s41467-020-15771-2 | 347
Piperazine | C1CNCCN1 | 86.14 | - |  |  | - | 0.25 | trimesoyl chloride (265.5) | C1=C(C=C(C=C1C(=O)Cl)C(=O)Cl)C(=O)Cl | 265.5 | 0.304 | hexane | sodium dodecyl sulfate | 1 | - | - | 0.554 | 2.53 | - | - | C | - | 30 | 60 | 4 | 1000 | Na+ | SO42- | 1 | 0.102 | 0.358 | -365 | -2 | 0.23 | 0.379 | -1080 | 30 | - | 8.5 | 99.6 | 10.1038/s41467-020-15771-2 | 357
Piperazine | C1CNCCN1 | 86.14 | - |  |  | - | 0.761 | trimesoyl chloride (265.5) | C1=C(C=C(C=C1C(=O)Cl)C(=O)Cl)C(=O)Cl | 265.5 | 0.25 | hexane | - | - | - | - | 1.011 | 9.38 | - | Dodecyl dihydrogen phosphate | CCCCCCCCCCCCOP(=O)(O)O | 0.005 | 30 | 60 | 4 | 1000 | Mg2+ | SO42- | 2 | 0.072 | 0.428 | -1830 | -2 | 0.23 | 0.379 | -1080 | 30 | - | - | 99.6 | 10.1038/s41467-024-46887-4 | 612
Piperazine | C1CNCCN1 | 86.14 | - |  |  | - | 0.35 | trimesoyl chloride (265.5) | C1=C(C=C(C=C1C(=O)Cl)C(=O)Cl)C(=O)Cl | 265.5 | 0.2 | hexane | - | - | - | - | 0.55 | 5.39 | - | - | C | - | 20 | 50 | 6 | 3000 | Mg2+ | SO42- | 2 | 0.072 | 0.428 | -1830 | -2 | 0.23 | 0.379 | -1080 | 120 | - | 3.4 | 99.7 | 10.1016/j.memsci.2010.10.060 | 509
Piperazine | C1CNCCN1 | 86.14 | - |  |  | - | 0.761 | trimesoyl chloride (265.5) | C1=C(C=C(C=C1C(=O)Cl)C(=O)Cl)C(=O)Cl | 265.5 | 0.25 | hexane | - | - | - | - | 1.011 | 9.38 | - | Dodecyl dihydrogen phosphate | CCCCCCCCCCCCOP(=O)(O)O | 0.015 | 30 | 60 | 4 | 1000 | Na+ | SO42- | 1 | 0.102 | 0.358 | -365 | -2 | 0.23 | 0.379 | -1080 | 30 | - | - | 99.7 | 10.1038/s41467-024-46887-4 | 619
Piperazine | C1CNCCN1 | 86.14 | - |  |  | - | 0.761 | trimesoyl chloride (265.5) | C1=C(C=C(C=C1C(=O)Cl)C(=O)Cl)C(=O)Cl | 265.5 | 0.25 | hexane | - | - | - | - | 1.011 | 9.38 | - | Dodecyl dihydrogen phosphate | CCCCCCCCCCCCOP(=O)(O)O | 0.0125 | 30 | 60 | 4 | 1000 | Na+ | SO42- | 1 | 0.102 | 0.358 | -365 | -2 | 0.23 | 0.379 | -1080 | 30 | - | - | 99.7 | 10.1038/s41467-024-46887-4 | 621
Piperazine | C1CNCCN1 | 86.14 | - |  |  | - | 0.761 | trimesoyl chloride (265.5) | C1=C(C=C(C=C1C(=O)Cl)C(=O)Cl)C(=O)Cl | 265.5 | 0.25 | hexane | - | - | - | - | 1.011 | 9.38 | - | Dodecyl dihydrogen phosphate | CCCCCCCCCCCCOP(=O)(O)O | 0.01 | 30 | 60 | 4 | 1000 | Na+ | SO42- | 1 | 0.102 | 0.358 | -365 | -2 | 0.23 | 0.379 | -1080 | 30 | - | - | 99.7 | 10.1038/s41467-024-46887-4 | 622
Piperazine | C1CNCCN1 | 86.14 | - |  |  | - | 0.761 | trimesoyl chloride (265.5) | C1=C(C=C(C=C1C(=O)Cl)C(=O)Cl)C(=O)Cl | 265.5 | 0.25 | hexane | - | - | - | - | 1.011 | 9.38 | - | Dodecyl dihydrogen phosphate | CCCCCCCCCCCCOP(=O)(O)O | 0.015 | 30 | 60 | 4 | 1000 | Mg2+ | SO42- | 2 | 0.072 | 0.428 | -1830 | -2 | 0.23 | 0.379 | -1080 | 30 | - | - | 99.8 | 10.1038/s41467-024-46887-4 | 611
Piperazine | C1CNCCN1 | 86.14 | - |  |  | - | 0.761 | trimesoyl chloride (265.5) | C1=C(C=C(C=C1C(=O)Cl)C(=O)Cl)C(=O)Cl | 265.5 | 0.25 | hexane | - | - | - | - | 1.011 | 9.38 | - | Dodecyl dihydrogen phosphate | CCCCCCCCCCCCOP(=O)(O)O | 0.0125 | 30 | 60 | 4 | 1000 | Mg2+ | SO42- | 2 | 0.072 | 0.428 | -1830 | -2 | 0.23 | 0.379 | -1080 | 30 | - | - | 99.8 | 10.1038/s41467-024-46887-4 | 613
Piperazine | C1CNCCN1 | 86.14 | - |  |  | - | 0.761 | trimesoyl chloride (265.5) | C1=C(C=C(C=C1C(=O)Cl)C(=O)Cl)C(=O)Cl | 265.5 | 0.25 | hexane | - | - | - | - | 1.011 | 9.38 | - | Dodecyl dihydrogen phosphate | CCCCCCCCCCCCOP(=O)(O)O | 0.01 | 30 | 60 | 4 | 1000 | Mg2+ | SO42- | 2 | 0.072 | 0.428 | -1830 | -2 | 0.23 | 0.379 | -1080 | 30 | - | - | 99.9 | 10.1038/s41467-024-46887-4 | 614

## inorganic_info
ion | Mw (g/mol) | radius (nm) | ∆r | width of hydration shell (nm) | number of water molecules in this shell | electrostatic contribution (kJ/mol) | Experimental values of the molar Gibbs energies of hydration of ions (kJ/mol) | valence | mm_ratio | ref-radius | ref-width of hydration shell (nm) | ref-number of water molecules in this shell | ref-electrostatic contribution (kJ/mol) | ref-Experimental values of the molar Gibbs energies of hydration of ions (kJ/mol)
Hf4+ | 178.49 | 0.071 | 0.306 |  | 20.3 | -7892 | -6965 | 4 | 1 | Thermodynamics of Solvation of Ions | Thermodynamics of Solvation of Ions | Thermodynamics of Solvation of Ions | Thermodynamics of Solvation of Ions | Thermodynamics of Solvation of Ions
Zr4+ | 91.224 | 0.072 | 0.303 |  | 20 | -7810 | -6790 | 4 | 1 | Thermodynamics of Solvation of Ions | Thermodynamics of Solvation of Ions | Thermodynamics of Solvation of Ions | Thermodynamics of Solvation of Ions | Thermodynamics of Solvation of Ions
Pu4+ | 244 | 0.093 | 0.253 |  | 15.5 | -6513 | -6560 | 4 | 1 | Thermodynamics of Solvation of Ions | Thermodynamics of Solvation of Ions | Thermodynamics of Solvation of Ions | Thermodynamics of Solvation of Ions | Thermodynamics of Solvation of Ions
U4+ | 238.03 | 0.097 | 0.245 |  | 14.8 | -6333 | -6360 | 4 | 1 | Thermodynamics of Solvation of Ions | Thermodynamics of Solvation of Ions | Thermodynamics of Solvation of Ions | Thermodynamics of Solvation of Ions | Thermodynamics of Solvation of Ions
Ce4+ | 140.12 | 0.08 | 0.283 |  | 18 | -7231 | -6120 | 4 | 1 | Thermodynamics of Solvation of Ions | Thermodynamics of Solvation of Ions | Thermodynamics of Solvation of Ions | Thermodynamics of Solvation of Ions | Thermodynamics of Solvation of Ions
Th4+ | 232.04 | 0.1 | 0.239 |  | 14.4 | -6208 | -5815 | 4 |  | Thermodynamics of Solvation of Ions | Thermodynamics of Solvation of Ions | Thermodynamics of Solvation of Ions | Thermodynamics of Solvation of Ions | Thermodynamics of Solvation of Ions
Al3+ | 26.982 | 0.053 | 0.324 | 0.475 | 20.4 | -5661 | -4525 | 3 | 1 | Thermodynamics of Solvation of Ions | Thermodynamics of Solvation of Ions | Thermodynamics of Solvation of Ions | Thermodynamics of Solvation of Ions | Thermodynamics of Solvation of Ions
Ga3+ | 69.723 | 0.062 | 0.296 |  | 17.4 | -5006 | -4515 | 3 | 1 | Thermodynamics of Solvation of Ions | Thermodynamics of Solvation of Ions | Thermodynamics of Solvation of Ions | Thermodynamics of Solvation of Ions | Thermodynamics of Solvation of Ions
Co3+ | 58.933 | 0.061 | 0.299 |  | 17.7 | -5069 | -4495 | 3 | 1 | Thermodynamics of Solvation of Ions | Thermodynamics of Solvation of Ions | Thermodynamics of Solvation of Ions | Thermodynamics of Solvation of Ions | Thermodynamics of Solvation of Ions
Au3+ | 196.97 | 0.07 | 0.275 |  | 15.4 | -4569 | -4420 | 3 | 1 | Thermodynamics of Solvation of Ions | Thermodynamics of Solvation of Ions | Thermodynamics of Solvation of Ions | Thermodynamics of Solvation of Ions | Thermodynamics of Solvation of Ions
Fe3+ | 55.845 | 0.065 | 0.288 | 0.457 | 16.6 | -4829 | -4265 | 3 | 1 | Thermodynamics of Solvation of Ions | Thermodynamics of Solvation of Ions | Thermodynamics of Solvation of Ions | Thermodynamics of Solvation of Ions | Thermodynamics of Solvation of Ions
V3+ | 50.942 | 0.064 | 0.291 |  | 16.9 | -4886 | -4220 | 3 | 1 | Thermodynamics of Solvation of Ions | Thermodynamics of Solvation of Ions | Thermodynamics of Solvation of Ions | Thermodynamics of Solvation of Ions | Thermodynamics of Solvation of Ions
Ti3+ | 47.867 | 0.067 | 0.282 |  | 16.1 | -4722 | -4015 | 3 | 1 | Thermodynamics of Solvation of Ions | Thermodynamics of Solvation of Ions | Thermodynamics of Solvation of Ions | Thermodynamics of Solvation of Ions | Thermodynamics of Solvation of Ions
Cr3+ | 51.996 | 0.062 | 0.296 | 0.461 | 17.4 | -5007 | -4010 | 3 | 1 | Thermodynamics of Solvation of Ions | Thermodynamics of Solvation of Ions | Thermodynamics of Solvation of Ions | Thermodynamics of Solvation of Ions | Thermodynamics of Solvation of Ions
In3+ | 114.82 | 0.079 | 0.253 |  | 13.7 | -4191 | -3980 | 3 | 1 | Thermodynamics of Solvation of Ions | Thermodynamics of Solvation of Ions | Thermodynamics of Solvation of Ions | Thermodynamics of Solvation of Ions | Thermodynamics of Solvation of Ions
Tl3+ | 204.38 | 0.088 | 0.233 |  | 12.3 | -3893 | -3970 | 3 | 1 | Thermodynamics of Solvation of Ions | Thermodynamics of Solvation of Ions | Thermodynamics of Solvation of Ions | Thermodynamics of Solvation of Ions | Thermodynamics of Solvation of Ions
Sc3+ | 44.956 | 0.075 | 0.262 |  | 14.4 | -4348 | -3795 | 3 | 1 | Thermodynamics of Solvation of Ions | Thermodynamics of Solvation of Ions | Thermodynamics of Solvation of Ions | Thermodynamics of Solvation of Ions | Thermodynamics of Solvation of Ions
Yb3+ | 173.05 | 0.087 | 0.235 |  | 12.4 | -3923 | -3570 | 3 | 1 | Thermodynamics of Solvation of Ions | Thermodynamics of Solvation of Ions | Thermodynamics of Solvation of Ions | Thermodynamics of Solvation of Ions | Thermodynamics of Solvation of Ions
Lu3+ | 174.97 | 0.086 | 0.237 |  | 12.6 | -3954 | -3515 | 3 | 1 | Thermodynamics of Solvation of Ions | Thermodynamics of Solvation of Ions | Thermodynamics of Solvation of Ions | Thermodynamics of Solvation of Ions | Thermodynamics of Solvation of Ions
Tm3+ | 168.93 | 0.088 | 0.233 | 0.465 | 12.3 | -3893 | -3515 | 3 | 1 | Thermodynamics of Solvation of Ions | Thermodynamics of Solvation of Ions | Thermodynamics of Solvation of Ions | Thermodynamics of Solvation of Ions | Thermodynamics of Solvation of Ions
Er3+ | 167.26 | 0.089 | 0.231 |  | 12.1 | -2864 | -3495 | 3 | 1 | Thermodynamics of Solvation of Ions | Thermodynamics of Solvation of Ions | Thermodynamics of Solvation of Ions | Thermodynamics of Solvation of Ions | Thermodynamics of Solvation of Ions
Bi3+ | 208.98 | 0.102 | 0.205 |  | 10.6 | -3539 | -3480 | 3 | 1 | Thermodynamics of Solvation of Ions | Thermodynamics of Solvation of Ions | Thermodynamics of Solvation of Ions | Thermodynamics of Solvation of Ions | Thermodynamics of Solvation of Ions
Ho3+ | 164.93 | 0.09 | 0.228 |  | 12 | -3835 | -3470 | 3 | 1 | Thermodynamics of Solvation of Ions | Thermodynamics of Solvation of Ions | Thermodynamics of Solvation of Ions | Thermodynamics of Solvation of Ions | Thermodynamics of Solvation of Ions
Y3+ | 88.906 | 0.09 | 0.228 |  | 12 | -3835 | -3450 | 3 | 1 | Thermodynamics of Solvation of Ions | Thermodynamics of Solvation of Ions | Thermodynamics of Solvation of Ions | Thermodynamics of Solvation of Ions | Thermodynamics of Solvation of Ions
Dy3+ | 162.5 | 0.091 | 0.226 |  | 11.9 | -3808 | -3425 | 3 | 1 | Thermodynamics of Solvation of Ions | Thermodynamics of Solvation of Ions | Thermodynamics of Solvation of Ions | Thermodynamics of Solvation of Ions | Thermodynamics of Solvation of Ions
Tb3+ | 158.93 | 0.092 | 0.223 |  | 11.7 | -3780 | -3400 | 3 | 1 | Thermodynamics of Solvation of Ions | Thermodynamics of Solvation of Ions | Thermodynamics of Solvation of Ions | Thermodynamics of Solvation of Ions | Thermodynamics of Solvation of Ions
Gd3+ | 157.25 | 0.094 | 0.22 |  | 11.5 | -3728 | -3375 | 3 | 1 | Thermodynamics of Solvation of Ions | Thermodynamics of Solvation of Ions | Thermodynamics of Solvation of Ions | Thermodynamics of Solvation of Ions | Thermodynamics of Solvation of Ions
Eu3+ | 151.96 | 0.095 | 0.218 |  | 11.4 | -3702 | -3360 | 3 | 1 | Thermodynamics of Solvation of Ions | Thermodynamics of Solvation of Ions | Thermodynamics of Solvation of Ions | Thermodynamics of Solvation of Ions | Thermodynamics of Solvation of Ions
Sm3+ | 150.36 | 0.096 | 0.216 |  | 11.3 | -3677 | -3325 | 3 | 1 | Thermodynamics of Solvation of Ions | Thermodynamics of Solvation of Ions | Thermodynamics of Solvation of Ions | Thermodynamics of Solvation of Ions | Thermodynamics of Solvation of Ions
Nd3+ | 144.24 | 0.098 | 0.212 |  | 11 | -3629 | -3280 | 3 | 1 | Thermodynamics of Solvation of Ions | Thermodynamics of Solvation of Ions | Thermodynamics of Solvation of Ions | Thermodynamics of Solvation of Ions | Thermodynamics of Solvation of Ions
Pm3+ | 145 | 0.097 | 0.214 |  | 11.1 | -3653 | -3250 | 3 | 1 | Thermodynamics of Solvation of Ions | Thermodynamics of Solvation of Ions | Thermodynamics of Solvation of Ions | Thermodynamics of Solvation of Ions | Thermodynamics of Solvation of Ions
Pr3+ | 140.91 | 0.1 | 0.209 |  | 10.8 | -3583 | -3245 | 3 | 1 | Thermodynamics of Solvation of Ions | Thermodynamics of Solvation of Ions | Thermodynamics of Solvation of Ions | Thermodynamics of Solvation of Ions | Thermodynamics of Solvation of Ions
Pu3+ | 244 | 0.101 | 0.207 |  | 10.7 | -3561 | -3235 | 3 | 1 | Thermodynamics of Solvation of Ions | Thermodynamics of Solvation of Ions | Thermodynamics of Solvation of Ions | Thermodynamics of Solvation of Ions | Thermodynamics of Solvation of Ions
U3+ | 238.03 | 0.104 | 0.201 |  | 10.4 | -3497 | -3205 | 3 | 1 | Thermodynamics of Solvation of Ions | Thermodynamics of Solvation of Ions | Thermodynamics of Solvation of Ions | Thermodynamics of Solvation of Ions | Thermodynamics of Solvation of Ions
Ce3+ | 140.12 | 0.101 | 0.207 | 0.452 | 10.7 | -3561 | -3200 | 3 | 1 | Thermodynamics of Solvation of Ions | Thermodynamics of Solvation of Ions | Thermodynamics of Solvation of Ions | Thermodynamics of Solvation of Ions | Thermodynamics of Solvation of Ions
La3+ | 138.91 | 0.105 | 0.203 | 0.452 | 10.3 | -3476 | -3145 | 3 | 1 | Thermodynamics of Solvation of Ions | Thermodynamics of Solvation of Ions | Thermodynamics of Solvation of Ions | Thermodynamics of Solvation of Ions | Thermodynamics of Solvation of Ions
PO43- | 94.97 | 0.238 | 0.054 |  | 4.5 | -2153 | -2765 | -3 | 0.9892857143 | Thermodynamics of Solvation of Ions | Thermodynamics of Solvation of Ions | Thermodynamics of Solvation of Ions | Thermodynamics of Solvation of Ions | Thermodynamics of Solvation of Ions
Be2+ | 9.0122 | 0.04 | 0.322 | 0.459 | 18 | -3225 | -2395 | 2 | 1 | Thermodynamics of Solvation of Ions | Thermodynamics of Solvation of Ions | Thermodynamics of Solvation of Ions | Thermodynamics of Solvation of Ions | Thermodynamics of Solvation of Ions
Cu2+ | 63.546 | 0.073 | 0.224 | 0.419 | 9.9 | -2030 | -2010 | 2 | 1 | Thermodynamics of Solvation of Ions | Thermodynamics of Solvation of Ions | Thermodynamics of Solvation of Ions | Thermodynamics of Solvation of Ions | Thermodynamics of Solvation of Ions
Ni2+ | 58.693 | 0.069 | 0.233 | 0.404 | 10.4 | -2111 | -1980 | 2 | 1 | Thermodynamics of Solvation of Ions | Thermodynamics of Solvation of Ions | Thermodynamics of Solvation of Ions | Thermodynamics of Solvation of Ions | Thermodynamics of Solvation of Ions
Zn2+ | 65.38 | 0.075 | 0.22 | 0.43 | 9.6 | -1992 | -1955 | 2 | 1 | Thermodynamics of Solvation of Ions | Thermodynamics of Solvation of Ions | Thermodynamics of Solvation of Ions | Thermodynamics of Solvation of Ions | Thermodynamics of Solvation of Ions
Co2+ | 58.933 | 0.075 | 0.22 | 0.423 | 9.6 | -1992 | -1915 | 2 | 1 | Thermodynamics of Solvation of Ions | Thermodynamics of Solvation of Ions | Thermodynamics of Solvation of Ions | Thermodynamics of Solvation of Ions | Thermodynamics of Solvation of Ions
Pd2+ | 106.42 | 0.086 | 0.197 |  | 8.4 | -1819 | -1910 | 2 | 1 | Thermodynamics of Solvation of Ions | Thermodynamics of Solvation of Ions | Thermodynamics of Solvation of Ions | Thermodynamics of Solvation of Ions | Thermodynamics of Solvation of Ions
Ag2+ | 107.87 | 0.089 | 0.18 |  | 8.1 | -1780 | -1865 | 2 | 1 | Thermodynamics of Solvation of Ions | Thermodynamics of Solvation of Ions | Thermodynamics of Solvation of Ions | Thermodynamics of Solvation of Ions | Thermodynamics of Solvation of Ions
Cr2+ | 51.996 | 0.082 | 0.205 |  | 8.8 | -1876 | -1850 | 2 | 1 | Thermodynamics of Solvation of Ions | Thermodynamics of Solvation of Ions | Thermodynamics of Solvation of Ions | Thermodynamics of Solvation of Ions | Thermodynamics of Solvation of Ions
Fe2+ | 55.845 | 0.078 | 0.213 | 0.428 | 9.2 | -1940 | -1840 | 2 | 1 | Thermodynamics of Solvation of Ions | Thermodynamics of Solvation of Ions | Thermodynamics of Solvation of Ions | Thermodynamics of Solvation of Ions | Thermodynamics of Solvation of Ions
Mg2+ | 24.305 | 0.072 | 0.227 | 0.428 | 10 | -2049 | -1830 | 2 | 1 | Thermodynamics of Solvation of Ions | Thermodynamics of Solvation of Ions | Thermodynamics of Solvation of Ions | Thermodynamics of Solvation of Ions | Thermodynamics of Solvation of Ions
V2+ | 50.942 | 0.079 | 0.211 |  | 9.1 | -1923 | -1825 | 2 | 1 | Thermodynamics of Solvation of Ions | Thermodynamics of Solvation of Ions | Thermodynamics of Solvation of Ions | Thermodynamics of Solvation of Ions | Thermodynamics of Solvation of Ions
Mn2+ | 54.938 | 0.083 | 0.203 | 0.438 | 8.7 | -1861 | -1760 | 2 | 1 | Thermodynamics of Solvation of Ions | Thermodynamics of Solvation of Ions | Thermodynamics of Solvation of Ions | Thermodynamics of Solvation of Ions | Thermodynamics of Solvation of Ions
Hg2+ | 200.59 | 0.102 | 0.168 |  | 7.1 | -1636 | -1760 | 2 | 1 | Thermodynamics of Solvation of Ions | Thermodynamics of Solvation of Ions | Thermodynamics of Solvation of Ions | Thermodynamics of Solvation of Ions | Thermodynamics of Solvation of Ions
Cd2+ | 112.41 | 0.095 | 0.18 | 0.426 | 7.6 | -1708 | -1755 | 2 | 1 | Thermodynamics of Solvation of Ions | Thermodynamics of Solvation of Ions | Thermodynamics of Solvation of Ions | Thermodynamics of Solvation of Ions | Thermodynamics of Solvation of Ions
Yb2+ | 173.05 | 0.105 | 0.163 |  | 6.9 | -1608 | -1510 | 2 | 1 | Thermodynamics of Solvation of Ions | Thermodynamics of Solvation of Ions | Thermodynamics of Solvation of Ions | Thermodynamics of Solvation of Ions | Thermodynamics of Solvation of Ions
Ca2+ | 40.078 | 0.1 | 0.171 | 0.412 | 7.2 | -1656 | -1505 | 2 | 1 | Thermodynamics of Solvation of Ions | Thermodynamics of Solvation of Ions | Thermodynamics of Solvation of Ions | Thermodynamics of Solvation of Ions | Thermodynamics of Solvation of Ions
Sn2+ | 118.71 | 0.093 | 0.183 |  | 7.7 | -1731 | -1490 | 2 | 1 | Thermodynamics of Solvation of Ions | Thermodynamics of Solvation of Ions | Thermodynamics of Solvation of Ions | Thermodynamics of Solvation of Ions | Thermodynamics of Solvation of Ions
Pb2+ | 207.2 | 0.118 | 0.143 | 0.401 | 6.1 | -1504 | -1425 | 2 | 1 | Thermodynamics of Solvation of Ions | Thermodynamics of Solvation of Ions | Thermodynamics of Solvation of Ions | Thermodynamics of Solvation of Ions | Thermodynamics of Solvation of Ions
Eu2+ | 151.96 | 0.117 | 0.145 |  | 6.2 | -1511 | -1385 | 2 | 1 | Thermodynamics of Solvation of Ions | Thermodynamics of Solvation of Ions | Thermodynamics of Solvation of Ions | Thermodynamics of Solvation of Ions | Thermodynamics of Solvation of Ions
Sr2+ | 87.62 | 0.113 | 0.15 | 0.412 | 6.4 | -1541 | -1380 | 2 | 1 | Thermodynamics of Solvation of Ions | Thermodynamics of Solvation of Ions | Thermodynamics of Solvation of Ions | Thermodynamics of Solvation of Ions | Thermodynamics of Solvation of Ions
Sm2+ | 150.36 | 0.119 | 0.138 |  | 6.1 | -1497 | -1375 | 2 | 1 | Thermodynamics of Solvation of Ions | Thermodynamics of Solvation of Ions | Thermodynamics of Solvation of Ions | Thermodynamics of Solvation of Ions | Thermodynamics of Solvation of Ions
CO32- | 60.008 | 0.178 | 0.076 | 0.394 | 4 | -1195 | -1315 | -2 | 0.9479553903 | Thermodynamics of Solvation of Ions | Thermodynamics of Solvation of Ions | Thermodynamics of Solvation of Ions | Thermodynamics of Solvation of Ions | Thermodynamics of Solvation of Ions
S2- | 32.06 | 0.184 | 0.07 |  | 3.9 | -1171 | -1315 | -2 | 1 | Thermodynamics of Solvation of Ions | Thermodynamics of Solvation of Ions | Thermodynamics of Solvation of Ions | Thermodynamics of Solvation of Ions | Thermodynamics of Solvation of Ions
SO32- | 80.057 | 0.2 | 0.059 |  | 3.6 | -1112 | -1295 | -2 | 0.9615384615 | Thermodynamics of Solvation of Ions | Thermodynamics of Solvation of Ions | Thermodynamics of Solvation of Ions | Thermodynamics of Solvation of Ions | Thermodynamics of Solvation of Ions
Ba2+ | 137.33 | 0.136 | 0.118 | 0.404 | 5.3 | -1390 | -1250 | 2 | 1 | Thermodynamics of Solvation of Ions | Thermodynamics of Solvation of Ions | Thermodynamics of Solvation of Ions | Thermodynamics of Solvation of Ions | Thermodynamics of Solvation of Ions
Ra2+ | 226 | 0.143 | 0.109 | 0.398 | 5 | -1352 | -1250 | 2 | 1 | Thermodynamics of Solvation of Ions | Thermodynamics of Solvation of Ions | Thermodynamics of Solvation of Ions | Thermodynamics of Solvation of Ions | Thermodynamics of Solvation of Ions
SO42- | 96.056 | 0.23 | 0.043 | 0.379 | 3.1 | -1010 | -1080 | -2 | 0.9757785467 | Thermodynamics of Solvation of Ions | Thermodynamics of Solvation of Ions | Thermodynamics of Solvation of Ions | Thermodynamics of Solvation of Ions | Thermodynamics of Solvation of Ions
H+ | 1.008 | 0.03 | 0.3 | 0.282 | 12 | -1058 | -1050 | 1 | 1 | Thermodynamics of Solvation of Ions | Thermodynamics of Solvation of Ions | Thermodynamics of Solvation of Ions | Thermodynamics of Solvation of Ions | Thermodynamics of Solvation of Ions
CrO42- | 115.992 | 0.24 | 0.039 | 0.375 | 3 | -979 | -950 | -2 | - | Thermodynamics of Solvation of Ions | Thermodynamics of Solvation of Ions | Thermodynamics of Solvation of Ions | Thermodynamics of Solvation of Ions | Thermodynamics of Solvation of Ions
SiF62- | 142.073 | 0.259 | 0.032 |  | 2.8 | -923 | -930 | -2 | - | Thermodynamics of Solvation of Ions | Thermodynamics of Solvation of Ions | Thermodynamics of Solvation of Ions | Thermodynamics of Solvation of Ions | Thermodynamics of Solvation of Ions
SeO42- | 142.967 | 0.243 | 0.038 | 0.384 | 3 | -970 | -900 | -2 | - | Thermodynamics of Solvation of Ions | Thermodynamics of Solvation of Ions | Thermodynamics of Solvation of Ions | Thermodynamics of Solvation of Ions | Thermodynamics of Solvation of Ions
PdCl62- | 319.12 | 0.319 | 0.018 |  | 2.3 | -744 | -695 | -2 | - | Thermodynamics of Solvation of Ions | Thermodynamics of Solvation of Ions | Thermodynamics of Solvation of Ions | Thermodynamics of Solvation of Ions | Thermodynamics of Solvation of Ions
PtCl62- | 407.78 | 0.313 | 0.02 |  | 2.3 | -787 | -685 | -2 | - | Thermodynamics of Solvation of Ions | Thermodynamics of Solvation of Ions | Thermodynamics of Solvation of Ions | Thermodynamics of Solvation of Ions | Thermodynamics of Solvation of Ions
Cu+ | 63.546 | 0.096 | 0.125 |  | 3.8 | -456 | -525 | 1 | 1 | Thermodynamics of Solvation of Ions | Thermodynamics of Solvation of Ions | Thermodynamics of Solvation of Ions | Thermodynamics of Solvation of Ions | Thermodynamics of Solvation of Ions
Li+ | 6.94 | 0.069 | 0.172 | 0.382 | 5.2 | -558 | -475 | 1 | 1 | Thermodynamics of Solvation of Ions | Thermodynamics of Solvation of Ions | Thermodynamics of Solvation of Ions | Thermodynamics of Solvation of Ions | Thermodynamics of Solvation of Ions
F- | 18.998 | 0.133 | 0.079 | 0.352 | 2.7 | -380 | -465 | -1 | 1 | Thermodynamics of Solvation of Ions | Thermodynamics of Solvation of Ions | Thermodynamics of Solvation of Ions | Thermodynamics of Solvation of Ions | Thermodynamics of Solvation of Ions
H2PO4- | 96.986 | 0.2 | 0.033 |  | 1.8 | -293 | -465 | -1 | 0.9302325581 | Thermodynamics of Solvation of Ions | Thermodynamics of Solvation of Ions | Thermodynamics of Solvation of Ions | Thermodynamics of Solvation of Ions | Thermodynamics of Solvation of Ions
BO2- | 42.808 | 0.24 | 0.021 |  | 1.5 | -253 | -460 | -1 | 0.7904411765 | Thermodynamics of Solvation of Ions | Thermodynamics of Solvation of Ions | Thermodynamics of Solvation of Ions | Thermodynamics of Solvation of Ions | Thermodynamics of Solvation of Ions
Ag+ | 107.87 | 0.115 | 0.097 | 0.341 | 3.1 | -412 | -430 | 1 | 1 | Thermodynamics of Solvation of Ions | Thermodynamics of Solvation of Ions | Thermodynamics of Solvation of Ions | Thermodynamics of Solvation of Ions | Thermodynamics of Solvation of Ions
OH- | 17.007 | 0.133 | 0.079 | 0.3 | 2.7 | -380 | -430 | -1 | 0.9189189189 | Thermodynamics of Solvation of Ions | Thermodynamics of Solvation of Ions | Thermodynamics of Solvation of Ions | Thermodynamics of Solvation of Ions | Thermodynamics of Solvation of Ions
ClO4- | 99.446 | 0.25 | 0.019 | 0.338 | 1.4 | -245 | -430 | -1 | 0.9858156028 | Thermodynamics of Solvation of Ions | Thermodynamics of Solvation of Ions | Thermodynamics of Solvation of Ions | Thermodynamics of Solvation of Ions | Thermodynamics of Solvation of Ions
IO3- | 174.897 | 0.181 | 0.043 | 0.374 | 2 | -315 | -400 | -1 | - | Thermodynamics of Solvation of Ions | Thermodynamics of Solvation of Ions | Thermodynamics of Solvation of Ions | Thermodynamics of Solvation of Ions | Thermodynamics of Solvation of Ions
HCO2- | 45.017 | 0.169 | 0.05 |  | 2.1 | -329 | -395 | -1 | 0.8452830189 | Thermodynamics of Solvation of Ions | Thermodynamics of Solvation of Ions | Thermodynamics of Solvation of Ions | Thermodynamics of Solvation of Ions | Thermodynamics of Solvation of Ions
Na+ | 22.99 | 0.102 | 0.116 | 0.358 | 3.5 | -440 | -365 | 1 | 1 | Thermodynamics of Solvation of Ions | Thermodynamics of Solvation of Ions | Thermodynamics of Solvation of Ions | Thermodynamics of Solvation of Ions | Thermodynamics of Solvation of Ions
Ch3CO2- | 59.044 | 0.162 | 0.055 |  | 2.2 | -338 | -365 | -1 | - | Thermodynamics of Solvation of Ions | Thermodynamics of Solvation of Ions | Thermodynamics of Solvation of Ions | Thermodynamics of Solvation of Ions | Thermodynamics of Solvation of Ions
OCN- | 42.017 | 0.203 | 0.032 |  | 1.8 | -290 | -365 | -1 | - | Thermodynamics of Solvation of Ions | Thermodynamics of Solvation of Ions | Thermodynamics of Solvation of Ions | Thermodynamics of Solvation of Ions | Thermodynamics of Solvation of Ions
SeH- | 79.979 | 0.205 | 0.032 |  | 1.8 | -288 | -360 | -1 | - | Thermodynamics of Solvation of Ions | Thermodynamics of Solvation of Ions | Thermodynamics of Solvation of Ions | Thermodynamics of Solvation of Ions | Thermodynamics of Solvation of Ions
Cl- | 35.45 | 0.181 | 0.043 | 0.332 | 2 | -315 | -340 | -1 | 1 | Thermodynamics of Solvation of Ions | Thermodynamics of Solvation of Ions | Thermodynamics of Solvation of Ions | Thermodynamics of Solvation of Ions | Thermodynamics of Solvation of Ions
HCO3- | 61.016 | 0.156 | 0.059 |  | 2.3 | -346 | -335 | -1 | 0.8787878788 | Thermodynamics of Solvation of Ions | Thermodynamics of Solvation of Ions | Thermodynamics of Solvation of Ions | Thermodynamics of Solvation of Ions | Thermodynamics of Solvation of Ions
BrO3- | 127.901 | 0.191 | 0.038 | 0.351 |  | -303 | -330 | -1 | - | Thermodynamics of Solvation of Ions | Thermodynamics of Solvation of Ions | Thermodynamics of Solvation of Ions | Thermodynamics of Solvation of Ions | Thermodynamics of Solvation of Ions
NO2- | 46.005 | 0.192 | 0.037 |  | 1.9 | -302 | -330 | -1 | 0.7626459144 | Thermodynamics of Solvation of Ions | Thermodynamics of Solvation of Ions | Thermodynamics of Solvation of Ions | Thermodynamics of Solvation of Ions | Thermodynamics of Solvation of Ions
ReO4- | 250.206 | 0.26 | 0.017 | 0.352 | 1.4 | -237 | -330 | -1 | - | Thermodynamics of Solvation of Ions | Thermodynamics of Solvation of Ions | Thermodynamics of Solvation of Ions | Thermodynamics of Solvation of Ions | Thermodynamics of Solvation of Ions
Br- | 79.904 | 0.196 | 0.035 | 0.33 | 1.8 | -297 | -315 | -1 | 1 | Thermodynamics of Solvation of Ions | Thermodynamics of Solvation of Ions | Thermodynamics of Solvation of Ions | Thermodynamics of Solvation of Ions | Thermodynamics of Solvation of Ions
Tl+ | 204.38 | 0.15 | 0.063 | 0.33 | 2.4 | -355 | -300 | 1 | 1 | Thermodynamics of Solvation of Ions | Thermodynamics of Solvation of Ions | Thermodynamics of Solvation of Ions | Thermodynamics of Solvation of Ions | Thermodynamics of Solvation of Ions
NO3- | 62.004 | 0.179 | 0.044 | 0.335 | 2 | -317 | -300 | -1 | 0.9580152672 | Thermodynamics of Solvation of Ions | Thermodynamics of Solvation of Ions | Thermodynamics of Solvation of Ions | Thermodynamics of Solvation of Ions | Thermodynamics of Solvation of Ions
K+ | 39.098 | 0.138 | 0.074 | 0.331 | 2.6 | -372 | -295 | 1 | 1 | Thermodynamics of Solvation of Ions | Thermodynamics of Solvation of Ions | Thermodynamics of Solvation of Ions | Thermodynamics of Solvation of Ions | Thermodynamics of Solvation of Ions
CN- | 26.018 | 0.191 | 0.038 |  | 1.9 | -303 | -295 | -1 | - | Thermodynamics of Solvation of Ions | Thermodynamics of Solvation of Ions | Thermodynamics of Solvation of Ions | Thermodynamics of Solvation of Ions | Thermodynamics of Solvation of Ions
N3- | 14.007 | 0.195 | 0.035 |  | 1.9 | -299 | -295 | -1 | 1 | Thermodynamics of Solvation of Ions | Thermodynamics of Solvation of Ions | Thermodynamics of Solvation of Ions | Thermodynamics of Solvation of Ions | Thermodynamics of Solvation of Ions
SH- | 33.068 | 0.207 | 0.031 |  | 1.7 | -285 | -295 | -1 | - | Thermodynamics of Solvation of Ions | Thermodynamics of Solvation of Ions | Thermodynamics of Solvation of Ions | Thermodynamics of Solvation of Ions | Thermodynamics of Solvation of Ions
NH4+ | 18.039 | 0.148 | 0.065 | 0.331 | 2.4 | -358 | -285 | 1 | 0.9950738916 | Thermodynamics of Solvation of Ions | Thermodynamics of Solvation of Ions | Thermodynamics of Solvation of Ions | Thermodynamics of Solvation of Ions | Thermodynamics of Solvation of Ions
ClO3- | 83.447 | 0.2 | 0.033 | 0.341 | 1.8 | -293 | -280 | -1 | 0.9655172414 | Thermodynamics of Solvation of Ions | Thermodynamics of Solvation of Ions | Thermodynamics of Solvation of Ions | Thermodynamics of Solvation of Ions | Thermodynamics of Solvation of Ions
SCN- | 58.078 | 0.213 | 0.029 |  | 1.7 | -279 | -280 | -1 | - | Thermodynamics of Solvation of Ions | Thermodynamics of Solvation of Ions | Thermodynamics of Solvation of Ions | Thermodynamics of Solvation of Ions | Thermodynamics of Solvation of Ions
Rb+ | 85.468 | 0.149 | 0.064 | 0.329 | 2.4 | -356 | -275 | 1 | 1 | Thermodynamics of Solvation of Ions | Thermodynamics of Solvation of Ions | Thermodynamics of Solvation of Ions | Thermodynamics of Solvation of Ions | Thermodynamics of Solvation of Ions
I- | 126.9 | 0.22 | 0.026 | 0.331 | 1.6 | -272 | -275 | -1 | 1 | Thermodynamics of Solvation of Ions | Thermodynamics of Solvation of Ions | Thermodynamics of Solvation of Ions | Thermodynamics of Solvation of Ions | Thermodynamics of Solvation of Ions
Cs+ | 132.91 | 0.17 | 0.049 | 0.329 | 2.1 | -328 | -250 | 1 | 1 | Thermodynamics of Solvation of Ions | Thermodynamics of Solvation of Ions | Thermodynamics of Solvation of Ions | Thermodynamics of Solvation of Ions | Thermodynamics of Solvation of Ions
MnO4- | 118.934 | 0.24 | 0.021 | 0.345 | 1.5 | -253 | -235 | -1 | - | Thermodynamics of Solvation of Ions | Thermodynamics of Solvation of Ions | Thermodynamics of Solvation of Ions | Thermodynamics of Solvation of Ions | Thermodynamics of Solvation of Ions
ClO2- | 67.448 | 0.24 | 0.021 |  | 1.5 | -253 | -205 | -1 | 0.5700325733 | Thermodynamics of Solvation of Ions | Thermodynamics of Solvation of Ions | Thermodynamics of Solvation of Ions | Thermodynamics of Solvation of Ions | Thermodynamics of Solvation of Ions
BF4- | 86.802 | 0.232 | 0.023 |  | 1.6 | -261 | -190 | -1 | - | Thermodynamics of Solvation of Ions | Thermodynamics of Solvation of Ions | Thermodynamics of Solvation of Ions | Thermodynamics of Solvation of Ions | Thermodynamics of Solvation of Ions
(CH3)4N+ | 74.147 | 0.28 | 0.014 |  | 1.3 | -221 | -160 | 1 | - | Thermodynamics of Solvation of Ions | Thermodynamics of Solvation of Ions | Thermodynamics of Solvation of Ions | Thermodynamics of Solvation of Ions | Thermodynamics of Solvation of Ions
(C2H5)4N+ | 130.255 | 0.337 | 0.008 |  | 1.1 | -186 | 0 | 1 | - | Thermodynamics of Solvation of Ions | Thermodynamics of Solvation of Ions | Thermodynamics of Solvation of Ions | Thermodynamics of Solvation of Ions | Thermodynamics of Solvation of Ions
(C6H5)4As+ | 383.346 | 0.425 | 0.004 |  | 0.8 | -149 | 50 | 1 | - | Thermodynamics of Solvation of Ions | Thermodynamics of Solvation of Ions | Thermodynamics of Solvation of Ions | Thermodynamics of Solvation of Ions | Thermodynamics of Solvation of Ions
B(C6H5)4- | 319.234 | 0.421 | 0.004 |  | 0.9 | -150 | 50 | -1 | - | Thermodynamics of Solvation of Ions | Thermodynamics of Solvation of Ions | Thermodynamics of Solvation of Ions | Thermodynamics of Solvation of Ions | Thermodynamics of Solvation of Ions
B(OH)4- | 78.838 | 0.244 | - |  | - | - | - | -1 | - | Mobilities and ion-pairing in LiB(OH)4 and NaB(OH)4aqueous solutions. A conductivity study
B | 10.81 | - | - |  | - | - | - | 4 | 1
Si4+ | 28.085 | - | - |  | - | - | - | 4 | 1
UO22+ | 270 | - | - |  | - | - | - | 2 | -
As5+ | 74.92 | - | - |  | - | - | - | 5 | 1